## Sample Details
Administrative Information
Export date | 25 May 2022 15:43:34
Culture name | en-GB
Decimal separator | .
Workspace name | New workspace name
Workspace path | C:\ProgramData\Agilent Technologies\GPC\Workspaces\New workspace name\
File name | ICF_23_05_2022-0001.sample
Creation date | 23 May 2022 09:15:06
Created by | Agilent GPC 1
Comments | Collected by Agilent GPC/SEC Software Version 2.2.281.39672
Software version | Agilent GPC/SEC Software - 2.2.281.39672
Sample Information
Sample name | GDB KS0281-2
Information
Sample type | Sample
Injection date | 23 May 2022
Vial number | P2-C-3
Injection number | 1
Injection volume (µL) | 50
Concentration (mg/mL) | 1
dn/dc (mL/g) | 0.1
UV extinction coefficient [(mg/mL)-¹][cm-¹] | 1
Mp (g/mol) | 100000
IV (dL/g) | 0.5
Mark-Houwink K ((10e-5) dL/g) | 14.1
Mark-Houwink Alpha | 0.7
Analysed | Yes
Sample Instrument Conditions
Eluent | THF (100.0%)
Eluent refractive index | 1
Set flow rate (mL/min) | 1
LS wavelength (nm) | 650
Laser power (%) | 0
Set detector temperature (°C) | 40
Actual detector temperature (°C) | 0
Actual flow rate (mL/min) | 0
Column information
Data origin | Collected by Agilent GPC/SEC Software Version 2.2.281.39672
Instrument name | GPC1
Sample Collection Parameters
Collected by | Agilent GPC 1
Number of channels | 2
Run length (mins) | 30.03333
Delay time (secs) | 0
Sampling interval (secs) | 1
Number of data points | 1802
Sample DLS Parameters
Eluent refractive index | 1
Eluent viscosity (P) | 0.0089
DLS correlator run time (secs) | 5
DLS Clip Time (µs) | 100
DLS R² | 0.4
Sample Channel Information
Channel ID | Detector type | Detector name | Detector units | Channel Information
1 | UV 254nm | VWD: Signal A, 254 nm | mAU
2 | RI | RI: Signal | mV

## Raw Data
Sample Collection Parameters
Collected by | Agilent GPC 1
Number of channels | 2
Run length (mins) | 30.03333
Delay time (secs) | 0
Sampling interval (secs) | 1
Number of data points | 1802
Sample DLS Parameters
Eluent refractive index | 1
Eluent viscosity (P) | 0.0089
DLS correlator run time (secs) | 5
DLS Clip Time (µs) | 100
DLS R² | 0.4
Sample Channel Information
Channel ID | Detector type | Detector name | Detector units | Channel Information
1 | UV 254nm | VWD: Signal A, 254 nm | mAU
2 | RI | RI: Signal | mV
Raw Data
RT (mins) | Response Trace 1 | Response Trace 2
0 | -0.09504735 | 9.98177
0.01666667 | -0.09815017 | 9.977646
0.03333333 | -0.1011704 | 9.902726
0.05 | -0.09931532 | 9.673844
0.06666667 | -0.09044349 | 9.668351
0.08333333 | -0.08567244 | 9.716569
0.1 | -0.08949891 | 9.790574
0.1166667 | -0.09464835 | 9.850541
0.1333333 | -0.09791779 | 9.896927
0.15 | -0.09966677 | 9.925919
0.1666667 | -0.1009199 | 9.947281
0.1833333 | -0.1037312 | 9.945908
0.2 | -0.1049706 | 9.951249
0.2166667 | -0.1049715 | 9.952469
0.2333333 | -0.106317 | 9.958268
0.25 | -0.1075736 | 9.962083
0.2666667 | -0.1093111 | 9.960404
0.2833333 | -0.1113319 | 9.956132
0.3 | -0.1139362 | 9.965592
0.3166667 | -0.1156517 | 9.970627
0.3333333 | -0.1154674 | 9.959794
0.35 | -0.115998 | 9.955216
0.3666667 | -0.1185845 | 9.950028
0.3833333 | -0.1209821 | 9.94896
0.4 | -0.1230093 | 9.952317
0.4166667 | -0.1229546 | 9.952469
0.4333333 | -0.1228418 | 9.948655
0.45 | -0.1238103 | 9.947434
0.4666667 | -0.1226985 | 9.944077
0.4833333 | -0.1239339 | 9.952469
0.5 | -0.1266963 | 9.957047
0.5166667 | -0.1269359 | 9.960709
0.5333333 | -0.126435 | 9.958115
0.55 | -0.1266047 | 9.957352
0.5666667 | -0.1286321 | 9.95308
0.5833333 | -0.1317017 | 9.949418
0.6 | -0.1333075 | 9.956284
0.6166667 | -0.1330833 | 9.963761
0.6333333 | -0.1326904 | 9.963456
0.65 | -0.1352158 | 9.964676
0.6666667 | -0.1384201 | 9.969254
0.6833333 | -0.1388401 | 9.973832
0.7 | -0.1380377 | 9.97139
0.7166667 | -0.137597 | 9.968033
0.7333333 | -0.1395456 | 9.978104
0.75 | -0.1419417 | 9.978715
0.7666667 | -0.1429049 | 9.978562
0.7833333 | -0.1438415 | 9.975815
0.8 | -0.1456606 | 9.975205
0.8166667 | -0.1455048 | 9.972001
0.8333333 | -0.1447061 | 9.969712
0.85 | -0.1464698 | 9.968186
0.8666667 | -0.1493833 | 9.96193
0.8833333 | -0.1512876 | 9.956132
0.9 | -0.1509236 | 9.954301
0.9166667 | -0.1503757 | 9.956132
0.9333333 | -0.1514092 | 9.950638
0.95 | -0.1539515 | 9.943162
0.9666667 | -0.156229 | 9.942704
0.9833333 | -0.1562383 | 9.934312
1 | -0.1570343 | 9.93538
1.016667 | -0.1579039 | 9.94072
1.033333 | -0.1575691 | 9.941025
1.05 | -0.159441 | 9.943619
1.066667 | -0.1625986 | 9.943925
1.083333 | -0.1635619 | 9.935532
1.1 | -0.1638964 | 9.937211
1.116667 | -0.1651412 | 9.935074
1.133333 | -0.1643495 | 9.935227
1.15 | -0.1646401 | 9.933243
1.166667 | -0.1669261 | 9.928818
1.183333 | -0.1675927 | 9.930344
1.2 | -0.1683281 | 9.928361
1.216667 | -0.1709805 | 9.929581
1.233333 | -0.1720267 | 9.930649
1.25 | -0.1717408 | 9.929276
1.266667 | -0.1731752 | 9.931107
1.283333 | -0.1740451 | 9.931412
1.3 | -0.1741681 | 9.930344
1.316667 | -0.1739387 | 9.936753
1.333333 | -0.1747509 | 9.938279
1.35 | -0.1781848 | 9.942246
1.366667 | -0.1806208 | 9.937974
1.383333 | -0.1805737 | 9.934159
1.4 | -0.1803402 | 9.932633
1.416667 | -0.1812578 | 9.932633
1.433333 | -0.1820636 | 9.930649
1.45 | -0.1825794 | 9.935074
1.466667 | -0.1844843 | 9.935532
1.483333 | -0.1884739 | 9.93187
1.5 | -0.1913918 | 9.930192
1.516667 | -0.1914375 | 9.937821
1.533333 | -0.1929227 | 9.937974
1.55 | -0.194728 | 9.945145
1.566667 | -0.1947236 | 9.946824
1.583333 | -0.1934169 | 9.951096
1.6 | -0.1930357 | 9.956132
1.616667 | -0.1937265 | 9.953385
1.633333 | -0.1947945 | 9.95842
1.65 | -0.1955942 | 9.953995
1.666667 | -0.1956958 | 9.952622
1.683333 | -0.1955016 | 9.944535
1.7 | -0.1957313 | 9.943314
1.716667 | -0.1958466 | 9.937516
1.733333 | -0.1955531 | 9.936905
1.75 | -0.1940554 | 9.931718
1.766667 | -0.1925039 | 9.931718
1.783333 | -0.1932316 | 9.934922
1.8 | -0.1959377 | 9.938737
1.816667 | -0.1980827 | 9.935074
1.833333 | -0.1998195 | 9.931718
1.85 | -0.2012357 | 9.932023
1.866667 | -0.2019095 | 9.932786
1.883333 | -0.2029909 | 9.935074
1.9 | -0.2043551 | 9.9366
1.916667 | -0.2061417 | 9.929276
1.933333 | -0.2068964 | 9.938584
1.95 | -0.2069731 | 9.943009
1.966667 | -0.2076529 | 9.941483
1.983333 | -0.2077719 | 9.941178
2 | -0.2089445 | 9.942246
2.016667 | -0.2120398 | 9.932175
2.033333 | -0.2130069 | 9.942551
2.05 | -0.211676 | 9.943009
2.066667 | -0.211101 | 9.933396
2.083333 | -0.2123606 | 9.942704
2.1 | -0.2156247 | 9.945908
2.116667 | -0.2180559 | 9.943314
2.133333 | -0.2179238 | 9.938889
2.15 | -0.2183982 | 9.940568
2.166667 | -0.2168747 | 9.944535
2.183333 | -0.215735 | 9.950944
2.2 | -0.2187649 | 9.954606
2.216667 | -0.2221956 | 9.956742
2.233333 | -0.2231595 | 9.956589
2.25 | -0.2214527 | 9.957657
2.266667 | -0.2213293 | 9.950791
2.283333 | -0.2235278 | 9.952927
2.3 | -0.2247652 | 9.952164
2.316667 | -0.2249336 | 9.955369
2.333333 | -0.2255589 | 9.956132
2.35 | -0.2261559 | 9.959641
2.366667 | -0.2277522 | 9.963914
2.383333 | -0.229293 | 9.960557
2.4 | -0.2286328 | 9.961625
2.416667 | -0.2283839 | 9.962845
2.433333 | -0.2283164 | 9.97017
2.45 | -0.2284488 | 9.963914
2.466667 | -0.2301745 | 9.975815
2.483333 | -0.2307858 | 9.977494
2.5 | -0.2309324 | 9.975968
2.516667 | -0.2317624 | 9.970933
2.533333 | -0.2316665 | 9.975968
2.55 | -0.2306837 | 9.979172
2.566667 | -0.2312357 | 9.977494
2.583333 | -0.232673 | 9.971696
2.6 | -0.2340202 | 9.973069
2.616667 | -0.235762 | 9.959946
2.633333 | -0.2374788 | 9.96605
2.65 | -0.2393772 | 9.964829
2.666667 | -0.2388476 | 9.96132
2.683333 | -0.2361019 | 9.964371
2.7 | -0.2352738 | 9.966813
2.716667 | -0.2371293 | 9.966508
2.733333 | -0.2397636 | 9.97139
2.75 | -0.2417168 | 9.973527
2.766667 | -0.2436458 | 9.978562
2.783333 | -0.245858 | 9.979325
2.8 | -0.2453384 | 9.979325
2.816667 | -0.2435689 | 9.982224
2.833333 | -0.2445302 | 9.982377
2.85 | -0.2459215 | 9.976731
2.866667 | -0.2472895 | 9.980393
2.883333 | -0.2484802 | 9.977494
2.9 | -0.2502564 | 9.97139
2.916667 | -0.252368 | 9.970017
2.933333 | -0.2523312 | 9.968339
2.95 | -0.2530316 | 9.969559
2.966667 | -0.2553149 | 9.964371
2.983333 | -0.2557426 | 9.96666
3 | -0.2552785 | 9.963456
3.016667 | -0.2553459 | 9.96666
3.033333 | -0.25554 | 9.963151
3.05 | -0.2569869 | 9.969102
3.066667 | -0.2584176 | 9.966202
3.083333 | -0.2598813 | 9.965134
3.1 | -0.2594471 | 9.965897
3.116667 | -0.2582462 | 9.968491
3.133333 | -0.2601426 | 9.960251
3.15 | -0.2626684 | 9.964829
3.166667 | -0.2643813 | 9.956742
3.183333 | -0.2658515 | 9.955826
3.2 | -0.2653485 | 9.96132
3.216667 | -0.2631024 | 9.964371
3.233333 | -0.2635017 | 9.967423
3.25 | -0.2662911 | 9.967423
3.266667 | -0.2682062 | 9.958726
3.283333 | -0.2694232 | 9.964219
3.3 | -0.2696707 | 9.968186
3.316667 | -0.2696103 | 9.96727
3.333333 | -0.2709473 | 9.97429
3.35 | -0.2714251 | 9.974747
3.366667 | -0.2710904 | 9.971238
3.383333 | -0.2736565 | 9.968339
3.4 | -0.2752674 | 9.965592
3.416667 | -0.2750663 | 9.963608
3.433333 | -0.2757997 | 9.968033
3.45 | -0.2765862 | 9.968033
3.466667 | -0.2775711 | 9.965897
3.483333 | -0.2781997 | 9.959031
3.5 | -0.2767999 | 9.965592
3.516667 | -0.2754603 | 9.963303
3.533333 | -0.2757131 | 9.97551
3.55 | -0.2776287 | 9.972001
3.566667 | -0.2792223 | 9.967118
3.583333 | -0.2784924 | 9.970322
3.6 | -0.2773631 | 9.973832
3.616667 | -0.277484 | 9.973832
3.633333 | -0.2782556 | 9.977494
3.65 | -0.2786471 | 9.976731
3.666667 | -0.2779713 | 9.977189
3.683333 | -0.2758478 | 9.973374
3.7 | -0.2752302 | 9.967423
3.716667 | -0.2774923 | 9.977646
3.733333 | -0.2788636 | 9.98314
3.75 | -0.2786096 | 9.983903
3.766667 | -0.2781309 | 9.985428
3.783333 | -0.2785547 | 9.983597
3.8 | -0.2815292 | 9.986954
3.816667 | -0.2854916 | 9.989548
3.833333 | -0.2876149 | 9.987565
3.85 | -0.2870292 | 9.994736
3.866667 | -0.2857437 | 9.991837
3.883333 | -0.2869086 | 9.993668
3.9 | -0.2877961 | 9.995041
3.916667 | -0.2868252 | 9.995041
3.933333 | -0.2855964 | 9.985581
3.95 | -0.2835871 | 9.984666
3.966667 | -0.2834945 | 9.978867
3.983333 | -0.2883949 | 9.9749
4 | -0.2928395 | 9.970933
4.016667 | -0.2933291 | 9.976426
4.033333 | -0.2933927 | 9.973374
4.05 | -0.2942773 | 9.976578
4.066667 | -0.295599 | 9.980393
4.083333 | -0.2977352 | 9.985886
4.1 | -0.2989097 | 9.986191
4.116667 | -0.2988906 | 9.985123
4.133333 | -0.3004086 | 9.985123
4.15 | -0.301676 | 9.983445
4.166667 | -0.3005071 | 9.987412
4.183333 | -0.2996756 | 9.985276
4.2 | -0.3012838 | 9.982377
4.216667 | -0.3031727 | 9.981309
4.233333 | -0.3033453 | 9.981461
4.25 | -0.305424 | 9.980088
4.266667 | -0.3077108 | 9.968796
4.283333 | -0.3067943 | 9.952469
4.3 | -0.3044087 | 9.950486
4.316667 | -0.3044477 | 9.948502
4.333333 | -0.3055408 | 9.949113
4.35 | -0.3063166 | 9.951554
4.366667 | -0.3070879 | 9.954301
4.383333 | -0.3082988 | 9.950333
4.4 | -0.3101019 | 9.958115
4.416667 | -0.3110885 | 9.951707
4.433333 | -0.3118248 | 9.953843
4.45 | -0.3108033 | 9.959183
4.466667 | -0.3082461 | 9.96666
4.483333 | -0.3085676 | 9.959031
4.5 | -0.3109208 | 9.963151
4.516667 | -0.3115698 | 9.960709
4.533333 | -0.3115236 | 9.95308
4.55 | -0.3126037 | 9.955979
4.566667 | -0.3135284 | 9.956437
4.583333 | -0.3127874 | 9.95781
4.6 | -0.3124817 | 9.956895
4.616667 | -0.3130162 | 9.951096
4.633333 | -0.3133846 | 9.952622
4.65 | -0.3136176 | 9.950944
4.666667 | -0.3138658 | 9.959031
4.683333 | -0.3137401 | 9.960557
4.7 | -0.3128737 | 9.959336
4.716667 | -0.3140688 | 9.95781
4.733333 | -0.316991 | 9.950333
4.75 | -0.3178349 | 9.958268
4.766667 | -0.3193049 | 9.954606
4.783333 | -0.3203834 | 9.959641
4.8 | -0.3200635 | 9.958115
4.816667 | -0.3208934 | 9.973069
4.833333 | -0.3222558 | 9.970627
4.85 | -0.3236737 | 9.972001
4.866667 | -0.3231594 | 9.970475
4.883333 | -0.3211256 | 9.965287
4.9 | -0.3204742 | 9.968796
4.916667 | -0.3214414 | 9.971848
4.933333 | -0.3225286 | 9.971848
4.95 | -0.3227052 | 9.962845
4.966667 | -0.3213656 | 9.963303
4.983333 | -0.3228247 | 9.967576
5 | -0.3255979 | 9.968644
5.016667 | -0.3260335 | 9.967881
5.033333 | -0.3267807 | 9.970475
5.05 | -0.3282968 | 9.970933
5.066667 | -0.3290591 | 9.971696
5.083333 | -0.3294414 | 9.973984
5.1 | -0.3289329 | 9.973374
5.116667 | -0.3288991 | 9.973069
5.133333 | -0.3303152 | 9.979325
5.15 | -0.3304687 | 9.98375
5.166667 | -0.3284704 | 9.983903
5.183333 | -0.3276379 | 9.979935
5.2 | -0.3278614 | 9.985276
5.216667 | -0.3285439 | 9.985123
5.233333 | -0.3293431 | 9.986649
5.25 | -0.3306562 | 9.988328
5.266667 | -0.3339246 | 9.982987
5.283333 | -0.33517 | 9.989396
5.3 | -0.3354036 | 9.979478
5.316667 | -0.3361631 | 9.9749
5.333333 | -0.3350143 | 9.979478
5.35 | -0.3346412 | 9.977341
5.366667 | -0.3373825 | 9.973374
5.383333 | -0.3392312 | 9.972153
5.4 | -0.3389839 | 9.973679
5.416667 | -0.3375634 | 9.969407
5.433333 | -0.3380655 | 9.966355
5.45 | -0.3392834 | 9.963303
5.466667 | -0.3403378 | 9.958878
5.483333 | -0.3416489 | 9.965745
5.5 | -0.3424318 | 9.973527
5.516667 | -0.3423483 | 9.976426
5.533333 | -0.3433401 | 9.973221
5.55 | -0.3451752 | 9.972764
5.566667 | -0.3473628 | 9.972764
5.583333 | -0.3495674 | 9.976426
5.6 | -0.3501822 | 9.971238
5.616667 | -0.3503401 | 9.973527
5.633333 | -0.3509463 | 9.962693
5.65 | -0.3529081 | 9.970627
5.666667 | -0.3536952 | 9.972764
5.683333 | -0.3520553 | 9.976731
5.7 | -0.3531562 | 9.973679
5.716667 | -0.3544636 | 9.971085
5.733333 | -0.3540669 | 9.97139
5.75 | -0.3543582 | 9.971085
5.766667 | -0.3560746 | 9.968796
5.783333 | -0.3580199 | 9.963761
5.8 | -0.358266 | 9.961167
5.816667 | -0.3575534 | 9.95842
5.833333 | -0.3592043 | 9.955521
5.85 | -0.3612843 | 9.960709
5.866667 | -0.3601734 | 9.967576
5.883333 | -0.357985 | 9.963761
5.9 | -0.3602971 | 9.97429
5.916667 | -0.3640251 | 9.968186
5.933333 | -0.3638636 | 9.974442
5.95 | -0.3620912 | 9.972458
5.966667 | -0.3622644 | 9.984971
5.983333 | -0.3639287 | 9.987565
6 | -0.3644914 | 9.989854
6.016667 | -0.3638617 | 9.982529
6.033333 | -0.3627176 | 9.982682
6.05 | -0.3614609 | 9.97551
6.066667 | -0.3623347 | 9.975358
6.083333 | -0.3645455 | 9.971543
6.1 | -0.3658408 | 9.976731
6.116667 | -0.365801 | 9.972764
6.133333 | -0.3671292 | 9.968949
6.15 | -0.369544 | 9.97139
6.166667 | -0.3680765 | 9.974137
6.183333 | -0.3657365 | 9.969864
6.2 | -0.3674983 | 9.975358
6.216667 | -0.3693053 | 9.977036
6.233333 | -0.3704493 | 9.972764
6.25 | -0.3712493 | 9.971696
6.266667 | -0.3711014 | 9.968949
6.283333 | -0.3697346 | 9.971696
6.3 | -0.3698347 | 9.968796
6.316667 | -0.37084 | 9.963608
6.333333 | -0.3706419 | 9.962693
6.35 | -0.3711665 | 9.963761
6.366667 | -0.3740582 | 9.960099
6.383333 | -0.3772491 | 9.962235
6.4 | -0.3777728 | 9.969254
6.416667 | -0.3764093 | 9.970475
6.433333 | -0.3755005 | 9.970017
6.45 | -0.3750894 | 9.973527
6.466667 | -0.375357 | 9.966355
6.483333 | -0.3759324 | 9.969102
6.5 | -0.3774352 | 9.964219
6.516667 | -0.3784556 | 9.965287
6.533333 | -0.3788307 | 9.958726
6.55 | -0.378325 | 9.956284
6.566667 | -0.3772807 | 9.954453
6.583333 | -0.3791083 | 9.957963
6.6 | -0.3809383 | 9.951096
6.616667 | -0.3799419 | 9.953995
6.633333 | -0.3791584 | 9.957963
6.65 | -0.3795635 | 9.95842
6.666667 | -0.3809136 | 9.958268
6.683333 | -0.3821652 | 9.957963
6.7 | -0.3839028 | 9.959031
6.716667 | -0.3852803 | 9.961472
6.733333 | -0.3848599 | 9.968796
6.75 | -0.3862847 | 9.965592
6.766667 | -0.387302 | 9.963151
6.783333 | -0.3858814 | 9.955674
6.8 | -0.3878779 | 9.959641
6.816667 | -0.3911782 | 9.963456
6.833333 | -0.3922624 | 9.970475
6.85 | -0.3913276 | 9.964524
6.866667 | -0.3907575 | 9.965134
6.883333 | -0.3909752 | 9.955521
6.9 | -0.3902835 | 9.949418
6.916667 | -0.3914865 | 9.954606
6.933333 | -0.3926584 | 9.960557
6.95 | -0.3928338 | 9.952469
6.966667 | -0.3928288 | 9.952317
6.983333 | -0.3922098 | 9.943009
7 | -0.393007 | 9.942246
7.016667 | -0.3947449 | 9.942246
7.033333 | -0.3946619 | 9.950181
7.05 | -0.3938408 | 9.950181
7.066667 | -0.3954422 | 9.953385
7.083333 | -0.3958322 | 9.957963
7.1 | -0.3951968 | 9.961167
7.116667 | -0.397118 | 9.958726
7.133333 | -0.3986323 | 9.962998
7.15 | -0.3978512 | 9.95842
7.166667 | -0.3980471 | 9.959946
7.183333 | -0.4002727 | 9.966813
7.2 | -0.4007179 | 9.969407
7.216667 | -0.4018538 | 9.968339
7.233333 | -0.4033983 | 9.968796
7.25 | -0.4024546 | 9.970627
7.266667 | -0.4013746 | 9.964982
7.283333 | -0.3999117 | 9.968644
7.3 | -0.3993052 | 9.962235
7.316667 | -0.4007311 | 9.951096
7.333333 | -0.4008587 | 9.943619
7.35 | -0.4006358 | 9.948655
7.366667 | -0.4014941 | 9.939499
7.383333 | -0.4029231 | 9.940262
7.4 | -0.4052837 | 9.943314
7.416667 | -0.4051936 | 9.942856
7.433333 | -0.4031204 | 9.943162
7.45 | -0.4027882 | 9.937821
7.466667 | -0.4030857 | 9.936143
7.483333 | -0.4041954 | 9.934922
7.5 | -0.4058525 | 9.934312
7.516667 | -0.4062508 | 9.928971
7.533333 | -0.4066453 | 9.93248
7.55 | -0.4077469 | 9.933243
7.566667 | -0.4084512 | 9.940262
7.583333 | -0.4089704 | 9.944687
7.6 | -0.4110527 | 9.944535
7.616667 | -0.4113812 | 9.939499
7.633333 | -0.410511 | 9.945603
7.65 | -0.4106007 | 9.941636
7.666667 | -0.4108866 | 9.930649
7.683333 | -0.4118018 | 9.928055
7.7 | -0.4126926 | 9.929429
7.716667 | -0.4119965 | 9.927445
7.733333 | -0.4116085 | 9.934769
7.75 | -0.4139052 | 9.938737
7.766667 | -0.4145701 | 9.937821
7.783333 | -0.4143857 | 9.941331
7.8 | -0.4147162 | 9.941025
7.816667 | -0.4131476 | 9.936753
7.833333 | -0.4128262 | 9.939957
7.85 | -0.4142857 | 9.936143
7.866667 | -0.4153304 | 9.928208
7.883333 | -0.4166561 | 9.926377
7.9 | -0.4179027 | 9.920884
7.916667 | -0.4162315 | 9.921952
7.933333 | -0.4158662 | 9.918595
7.95 | -0.4185021 | 9.916764
7.966667 | -0.4185817 | 9.92653
7.983333 | -0.4188038 | 9.930192
8 | -0.4207704 | 9.932633
8.016667 | -0.4219451 | 9.930192
8.033333 | -0.4232355 | 9.923478
8.05 | -0.424543 | 9.924088
8.066667 | -0.4259518 | 9.921647
8.083333 | -0.4274253 | 9.926072
8.1 | -0.4279639 | 9.919968
8.116667 | -0.4272467 | 9.921342
8.133333 | -0.4269343 | 9.921647
8.15 | -0.4263864 | 9.922257
8.166667 | -0.4242341 | 9.918442
8.183333 | -0.424575 | 9.926224
8.2 | -0.426781 | 9.936905
8.216667 | -0.4288427 | 9.939042
8.233333 | -0.4305536 | 9.932938
8.25 | -0.4295073 | 9.92653
8.266667 | -0.4283196 | 9.931565
8.283333 | -0.4291509 | 9.934769
8.3 | -0.4301167 | 9.932938
8.316667 | -0.431241 | 9.932633
8.333333 | -0.4310376 | 9.930649
8.35 | -0.4282426 | 9.933854
8.366667 | -0.4269354 | 9.929581
8.383333 | -0.4295313 | 9.932023
8.4 | -0.4306626 | 9.930955
8.416667 | -0.429875 | 9.933549
8.433333 | -0.4305484 | 9.932328
8.45 | -0.4301187 | 9.932175
8.466667 | -0.4295641 | 9.929429
8.483333 | -0.4319291 | 9.934769
8.5 | -0.4326081 | 9.941483
8.516667 | -0.4306809 | 9.939957
8.533333 | -0.4301799 | 9.940262
8.55 | -0.4316151 | 9.936143
8.566667 | -0.4327345 | 9.934922
8.583333 | -0.4336113 | 9.926072
8.6 | -0.4350972 | 9.928513
8.616667 | -0.4357359 | 9.926377
8.633333 | -0.43496 | 9.937821
8.65 | -0.435296 | 9.928818
8.666667 | -0.4355522 | 9.930039
8.683333 | -0.435587 | 9.930192
8.7 | -0.4379565 | 9.928361
8.716667 | -0.439241 | 9.918442
8.733333 | -0.4384005 | 9.918748
8.75 | -0.4376667 | 9.915238
8.766667 | -0.4389221 | 9.909592
8.783333 | -0.4406705 | 9.900284
8.8 | -0.4408182 | 9.899521
8.816667 | -0.4416041 | 9.898606
8.833333 | -0.4424307 | 9.896927
8.85 | -0.4421803 | 9.891129
8.866667 | -0.4422898 | 9.878922
8.883333 | -0.4430741 | 9.877244
8.9 | -0.4424694 | 9.875718
8.916667 | -0.4404893 | 9.872513
8.933333 | -0.4386276 | 9.873582
8.95 | -0.4392103 | 9.876938
8.966667 | -0.4424361 | 9.876481
8.983333 | -0.4451018 | 9.876786
9 | -0.4455514 | 9.871903
9.016667 | -0.4428058 | 9.872666
9.033333 | -0.4411153 | 9.86702
9.05 | -0.4419572 | 9.867325
9.066667 | -0.4410557 | 9.860306
9.083333 | -0.4391962 | 9.865647
9.1 | -0.4381995 | 9.868851
9.116667 | -0.4394137 | 9.876481
9.133333 | -0.4414674 | 9.880143
9.15 | -0.4429577 | 9.87587
9.166667 | -0.4448082 | 9.873276
9.183333 | -0.4476528 | 9.874039
9.2 | -0.4496597 | 9.873734
9.216667 | -0.449956 | 9.877701
9.233333 | -0.4501708 | 9.867783
9.25 | -0.4506877 | 9.872971
9.266667 | -0.452687 | 9.876023
9.283333 | -0.4558342 | 9.867783
9.3 | -0.456982 | 9.873124
9.316667 | -0.4567666 | 9.872056
9.333333 | -0.4567312 | 9.868088
9.35 | -0.4570522 | 9.87526
9.366667 | -0.4567291 | 9.878617
9.383333 | -0.4560447 | 9.8835
9.4 | -0.4567639 | 9.885941
9.416667 | -0.4581149 | 9.886094
9.433333 | -0.4568658 | 9.887772
9.45 | -0.4557867 | 9.890061
9.466667 | -0.4561371 | 9.899369
9.483333 | -0.4574436 | 9.900895
9.5 | -0.4603602 | 9.901047
9.516667 | -0.4620481 | 9.898606
9.533333 | -0.4635827 | 9.894639
9.55 | -0.464289 | 9.895402
9.566667 | -0.4633948 | 9.893876
9.583333 | -0.4634151 | 9.899369
9.6 | -0.4630635 | 9.904709
9.616667 | -0.4623448 | 9.89647
9.633333 | -0.4632378 | 9.896317
9.65 | -0.463526 | 9.892808
9.666667 | -0.4627419 | 9.892655
9.683333 | -0.4625091 | 9.886704
9.7 | -0.463826 | 9.885178
9.716667 | -0.4663174 | 9.882584
9.733333 | -0.4663971 | 9.885789
9.75 | -0.4667691 | 9.891282
9.766667 | -0.4691195 | 9.891892
9.783333 | -0.4695096 | 9.884568
9.8 | -0.4699695 | 9.881669
9.816667 | -0.4716312 | 9.885331
9.833333 | -0.4716757 | 9.8835
9.85 | -0.4699571 | 9.888993
9.866667 | -0.4707926 | 9.883347
9.883333 | -0.4715927 | 9.881516
9.9 | -0.4716119 | 9.881364
9.916667 | -0.4725315 | 9.891587
9.933333 | -0.4740388 | 9.885789
9.95 | -0.4733494 | 9.890519
9.966667 | -0.4705463 | 9.888077
9.983333 | -0.4709731 | 9.884568
10 | -0.4731227 | 9.87999
10.01667 | -0.4740408 | 9.878617
10.03333 | -0.4754278 | 9.879838
10.05 | -0.4772531 | 9.879838
10.06667 | -0.4786973 | 9.88411
10.08333 | -0.476704 | 9.889756
10.1 | -0.4754489 | 9.891282
10.11667 | -0.4782639 | 9.891892
10.13333 | -0.4802144 | 9.894181
10.15 | -0.479422 | 9.880906
10.16667 | -0.4782842 | 9.88411
10.18333 | -0.4764444 | 9.88472
10.2 | -0.4743236 | 9.899064
10.21667 | -0.4752879 | 9.897233
10.23333 | -0.4770752 | 9.90181
10.25 | -0.4779347 | 9.901963
10.26667 | -0.4788576 | 9.897843
10.28333 | -0.480214 | 9.893265
10.3 | -0.4809021 | 9.894486
10.31667 | -0.4803636 | 9.892808
10.33333 | -0.4810426 | 9.893265
10.35 | -0.4821703 | 9.899827
10.36667 | -0.4824436 | 9.908829
10.38333 | -0.4844602 | 9.908372
10.4 | -0.4857378 | 9.909135
10.41667 | -0.4845486 | 9.903184
10.43333 | -0.4839707 | 9.904557
10.45 | -0.4847209 | 9.90532
10.46667 | -0.4855373 | 9.903641
10.48333 | -0.4871502 | 9.906693
10.5 | -0.4886203 | 9.908829
10.51667 | -0.487935 | 9.914017
10.53333 | -0.4870186 | 9.917069
10.55 | -0.4865657 | 9.920121
10.56667 | -0.4880673 | 9.921189
10.58333 | -0.4883466 | 9.919663
10.6 | -0.4875742 | 9.919663
10.61667 | -0.4897664 | 9.924546
10.63333 | -0.4902059 | 9.923325
10.65 | -0.4890776 | 9.926224
10.66667 | -0.4891195 | 9.922867
10.68333 | -0.4890212 | 9.918137
10.7 | -0.4905903 | 9.921799
10.71667 | -0.4929426 | 9.921647
10.73333 | -0.4946795 | 9.914475
10.75 | -0.4962332 | 9.917222
10.76667 | -0.4950576 | 9.918748
10.78333 | -0.4925203 | 9.919053
10.8 | -0.4929189 | 9.917679
10.81667 | -0.4942917 | 9.922867
10.83333 | -0.4956544 | 9.926072
10.85 | -0.497241 | 9.93126
10.86667 | -0.4983845 | 9.930497
10.88333 | -0.4964742 | 9.928055
10.9 | -0.4953211 | 9.924698
10.91667 | -0.4974887 | 9.922715
10.93333 | -0.4992064 | 9.920273
10.95 | -0.4975303 | 9.917374
10.96667 | -0.4962645 | 9.92302
10.98333 | -0.496587 | 9.929886
11 | -0.4971748 | 9.926835
11.01667 | -0.4977872 | 9.926987
11.03333 | -0.4983563 | 9.92653
11.05 | -0.4996125 | 9.921799
11.06667 | -0.4997659 | 9.930497
11.08333 | -0.4991823 | 9.927445
11.1 | -0.4999543 | 9.926835
11.11667 | -0.5002257 | 9.921799
11.13333 | -0.4992328 | 9.926835
11.15 | -0.4998939 | 9.924546
11.16667 | -0.5029026 | 9.931718
11.18333 | -0.5046112 | 9.920121
11.2 | -0.5041523 | 9.919053
11.21667 | -0.5044042 | 9.916459
11.23333 | -0.5044146 | 9.916001
11.25 | -0.5036634 | 9.920273
11.26667 | -0.5046728 | 9.916459
11.28333 | -0.5046076 | 9.912644
11.3 | -0.5043135 | 9.916611
11.31667 | -0.50635 | 9.913712
11.33333 | -0.5072693 | 9.916459
11.35 | -0.5063035 | 9.915848
11.36667 | -0.5068007 | 9.907303
11.38333 | -0.5083664 | 9.912949
11.4 | -0.508484 | 9.913865
11.41667 | -0.5077236 | 9.908524
11.43333 | -0.5107415 | 9.906388
11.45 | -0.5139189 | 9.902878
11.46667 | -0.5138012 | 9.907303
11.48333 | -0.5141807 | 9.905778
11.5 | -0.5143241 | 9.906388
11.51667 | -0.5148128 | 9.913102
11.53333 | -0.5164086 | 9.906541
11.55 | -0.5191321 | 9.906235
11.56667 | -0.5209008 | 9.909135
11.58333 | -0.5212458 | 9.91066
11.6 | -0.5202885 | 9.905625
11.61667 | -0.5179948 | 9.912339
11.63333 | -0.5173803 | 9.907303
11.65 | -0.5190763 | 9.904557
11.66667 | -0.5220315 | 9.906083
11.68333 | -0.5242321 | 9.908066
11.7 | -0.5242401 | 9.904557
11.71667 | -0.5239416 | 9.905472
11.73333 | -0.5236463 | 9.907609
11.75 | -0.5239906 | 9.911118
11.76667 | -0.5251273 | 9.918442
11.78333 | -0.525167 | 9.925919
11.8 | -0.5247335 | 9.917222
11.81667 | -0.5262537 | 9.916764
11.83333 | -0.5275892 | 9.920273
11.85 | -0.5285474 | 9.911423
11.86667 | -0.5303023 | 9.908524
11.88333 | -0.529891 | 9.912034
11.9 | -0.5290417 | 9.918137
11.91667 | -0.5296127 | 9.915391
11.93333 | -0.5299492 | 9.922104
11.95 | -0.5297222 | 9.925614
11.96667 | -0.5298461 | 9.925614
11.98333 | -0.5309897 | 9.919968
12 | -0.5319653 | 9.929581
12.01667 | -0.5311514 | 9.927445
12.03333 | -0.5294506 | 9.927598
12.05 | -0.5281666 | 9.92241
12.06667 | -0.5287289 | 9.922104
12.08333 | -0.5299389 | 9.916611
12.1 | -0.5308125 | 9.914628
12.11667 | -0.5305331 | 9.913407
12.13333 | -0.5299708 | 9.91005
12.15 | -0.5314005 | 9.913254
12.16667 | -0.5319896 | 9.914322
12.18333 | -0.5314067 | 9.907151
12.2 | -0.5312423 | 9.910813
12.21667 | -0.5317554 | 9.909745
12.23333 | -0.5331996 | 9.917985
12.25 | -0.535912 | 9.921036
12.26667 | -0.5363174 | 9.921952
12.28333 | -0.5348458 | 9.923783
12.3 | -0.5322099 | 9.923478
12.31667 | -0.5325789 | 9.917527
12.33333 | -0.5353995 | 9.916306
12.35 | -0.5357443 | 9.912644
12.36667 | -0.5357252 | 9.914017
12.38333 | -0.5362738 | 9.917069
12.4 | -0.5375514 | 9.9189
12.41667 | -0.5390466 | 9.91356
12.43333 | -0.5397128 | 9.913712
12.45 | -0.5393389 | 9.916001
12.46667 | -0.538523 | 9.90059
12.48333 | -0.5375836 | 9.904709
12.5 | -0.5387827 | 9.899979
12.51667 | -0.5417979 | 9.899521
12.53333 | -0.5427158 | 9.900895
12.55 | -0.5426806 | 9.897538
12.56667 | -0.5425707 | 9.893876
12.58333 | -0.5412362 | 9.900437
12.6 | -0.5406916 | 9.908829
12.61667 | -0.5423896 | 9.913407
12.63333 | -0.5439821 | 9.920731
12.65 | -0.5443952 | 9.916764
12.66667 | -0.5455938 | 9.912491
12.68333 | -0.5467839 | 9.914017
12.7 | -0.5463428 | 9.918748
12.71667 | -0.5447681 | 9.924241
12.73333 | -0.5433409 | 9.924088
12.75 | -0.5434022 | 9.919358
12.76667 | -0.545967 | 9.914017
12.78333 | -0.5482946 | 9.919358
12.8 | -0.5465728 | 9.921799
12.81667 | -0.5440235 | 9.913254
12.83333 | -0.5444723 | 9.912797
12.85 | -0.547603 | 9.903641
12.86667 | -0.5490389 | 9.90593
12.88333 | -0.5482883 | 9.907456
12.9 | -0.5481393 | 9.909592
12.91667 | -0.5497878 | 9.91417
12.93333 | -0.5517189 | 9.911118
12.95 | -0.5534268 | 9.902878
12.96667 | -0.5549057 | 9.903489
12.98333 | -0.5536644 | 9.901353
13 | -0.5524243 | 9.896622
13.01667 | -0.5524739 | 9.891434
13.03333 | -0.5523927 | 9.888383
13.05 | -0.5535329 | 9.897385
13.06667 | -0.556795 | 9.895554
13.08333 | -0.5598078 | 9.894028
13.1 | -0.5605553 | 9.897538
13.11667 | -0.5592361 | 9.903794
13.13333 | -0.5580638 | 9.898148
13.15 | -0.5568923 | 9.891434
13.16667 | -0.5565915 | 9.886551
13.18333 | -0.55812 | 9.895249
13.2 | -0.5584314 | 9.890214
13.21667 | -0.5575682 | 9.891739
13.23333 | -0.5582355 | 9.882432
13.25 | -0.5590964 | 9.882737
13.26667 | -0.559474 | 9.880143
13.28333 | -0.5618217 | 9.87938
13.3 | -0.5620885 | 9.878617
13.31667 | -0.5589703 | 9.888993
13.33333 | -0.557004 | 9.894028
13.35 | -0.5566199 | 9.899216
13.36667 | -0.5574171 | 9.890671
13.38333 | -0.5581402 | 9.894486
13.4 | -0.55941 | 9.888993
13.41667 | -0.560468 | 9.894333
13.43333 | -0.5592918 | 9.898606
13.45 | -0.5586342 | 9.902726
13.46667 | -0.5600281 | 9.905472
13.48333 | -0.560951 | 9.909135
13.5 | -0.5617859 | 9.909287
13.51667 | -0.5613506 | 9.907456
13.53333 | -0.5586628 | 9.903031
13.55 | -0.55563 | 9.899064
13.56667 | -0.5529668 | 9.895402
13.58333 | -0.5531546 | 9.891282
13.6 | -0.5551485 | 9.899216
13.61667 | -0.5548287 | 9.899521
13.63333 | -0.5522634 | 9.898759
13.65 | -0.5481977 | 9.891129
13.66667 | -0.5441323 | 9.897996
13.68333 | -0.5411834 | 9.901047
13.7 | -0.5378229 | 9.895554
13.71667 | -0.5317071 | 9.90059
13.73333 | -0.5224361 | 9.902268
13.75 | -0.5113995 | 9.898606
13.76667 | -0.4991171 | 9.903947
13.78333 | -0.483851 | 9.899979
13.8 | -0.4642645 | 9.898911
13.81667 | -0.4417476 | 9.899674
13.83333 | -0.4165973 | 9.899674
13.85 | -0.3860338 | 9.90059
13.86667 | -0.3506415 | 9.908066
13.88333 | -0.312073 | 9.914017
13.9 | -0.2687392 | 9.919358
13.91667 | -0.2192363 | 9.919053
13.93333 | -0.1627005 | 9.920273
13.95 | -0.1000816 | 9.927292
13.96667 | -0.03075153 | 9.927598
13.98333 | 0.04835687 | 9.930955
14 | 0.1369101 | 9.936295
14.01667 | 0.2325197 | 9.940262
14.03333 | 0.3394774 | 9.939805
14.05 | 0.4618095 | 9.947281
14.06667 | 0.6003371 | 9.953232
14.08333 | 0.7596005 | 9.962083
14.1 | 0.9449888 | 9.971848
14.11667 | 1.158419 | 9.987107
14.13333 | 1.407797 | 9.998246
14.15 | 1.705665 | 10.0132
14.16667 | 2.058653 | 10.02007
14.18333 | 2.475615 | 10.04326
14.2 | 2.964116 | 10.07073
14.21667 | 3.533469 | 10.10063
14.23333 | 4.192391 | 10.12306
14.25 | 4.942881 | 10.15236
14.26667 | 5.786604 | 10.18959
14.28333 | 6.726398 | 10.2401
14.3 | 7.756315 | 10.30129
14.31667 | 8.86034 | 10.36232
14.33333 | 10.02272 | 10.43617
14.35 | 11.22915 | 10.51933
14.36667 | 12.45476 | 10.61943
14.38333 | 13.66754 | 10.72899
14.4 | 14.8398 | 10.84297
14.41667 | 15.9394 | 10.95863
14.43333 | 16.9361 | 11.092
14.45 | 17.80582 | 11.22276
14.46667 | 18.52423 | 11.35948
14.48333 | 19.07418 | 11.48476
14.5 | 19.4418 | 11.6079
14.51667 | 19.61822 | 11.71516
14.53333 | 19.60708 | 11.81618
14.55 | 19.41729 | 11.89888
14.56667 | 19.06179 | 11.9651
14.58333 | 18.55756 | 12.00874
14.6 | 17.92433 | 12.04216
14.61667 | 17.18496 | 12.04857
14.63333 | 16.36489 | 12.0359
14.65 | 15.48767 | 12.00935
14.66667 | 14.57986 | 11.96755
14.68333 | 13.65998 | 11.91353
14.7 | 12.74215 | 11.847
14.71667 | 11.84125 | 11.77162
14.73333 | 10.97204 | 11.69396
14.75 | 10.14674 | 11.62071
14.76667 | 9.367036 | 11.54335
14.78333 | 8.634778 | 11.45653
14.8 | 7.952576 | 11.37825
14.81667 | 7.323305 | 11.30074
14.83333 | 6.747354 | 11.22734
14.85 | 6.219027 | 11.17058
14.86667 | 5.735656 | 11.11305
14.88333 | 5.29699 | 11.07018
14.9 | 4.896533 | 11.02593
14.91667 | 4.529145 | 10.99846
14.93333 | 4.194399 | 10.96397
14.95 | 3.888737 | 10.93849
14.96667 | 3.606135 | 10.92018
14.98333 | 3.345013 | 10.90248
15 | 3.1035 | 10.89241
15.01667 | 2.879189 | 10.88387
15.03333 | 2.669996 | 10.88234
15.05 | 2.47274 | 10.87959
15.06667 | 2.286546 | 10.87288
15.08333 | 2.111374 | 10.86632
15.1 | 1.944521 | 10.85625
15.11667 | 1.785071 | 10.84648
15.13333 | 1.633444 | 10.83214
15.15 | 1.489141 | 10.82741
15.16667 | 1.351922 | 10.81795
15.18333 | 1.220273 | 10.80071
15.2 | 1.093579 | 10.78377
15.21667 | 0.9742717 | 10.76775
15.23333 | 0.8622334 | 10.75325
15.25 | 0.7554078 | 10.73067
15.26667 | 0.6529886 | 10.71465
15.28333 | 0.5564841 | 10.69267
15.3 | 0.4674582 | 10.67223
15.31667 | 0.3848007 | 10.64797
15.33333 | 0.3085212 | 10.61989
15.35 | 0.2377657 | 10.58678
15.36667 | 0.1719685 | 10.57015
15.38333 | 0.1097763 | 10.5407
15.4 | 0.05174869 | 10.52483
15.41667 | -0.001871634 | 10.48439
15.43333 | -0.05152001 | 10.45982
15.45 | -0.09607766 | 10.43129
15.46667 | -0.1354081 | 10.41191
15.48333 | -0.1714858 | 10.38231
15.5 | -0.2049125 | 10.36018
15.51667 | -0.2362666 | 10.33226
15.53333 | -0.2656297 | 10.32082
15.55 | -0.2897791 | 10.30083
15.56667 | -0.3105744 | 10.27962
15.58333 | -0.3313811 | 10.26497
15.6 | -0.351483 | 10.2523
15.61667 | -0.3693895 | 10.23628
15.63333 | -0.3853511 | 10.22408
15.65 | -0.4004566 | 10.21416
15.66667 | -0.4135059 | 10.19508
15.68333 | -0.4256231 | 10.1812
15.7 | -0.4371358 | 10.16655
15.71667 | -0.4473194 | 10.15663
15.73333 | -0.4573516 | 10.15038
15.75 | -0.4671642 | 10.14198
15.76667 | -0.4744773 | 10.1252
15.78333 | -0.4799459 | 10.12184
15.8 | -0.4853607 | 10.11025
15.81667 | -0.4928554 | 10.10323
15.83333 | -0.5013082 | 10.08202
15.85 | -0.5062191 | 10.08476
15.86667 | -0.5094117 | 10.07652
15.88333 | -0.5133831 | 10.07195
15.9 | -0.5168868 | 10.05699
15.91667 | -0.5209477 | 10.04417
15.93333 | -0.5267656 | 10.037
15.95 | -0.531926 | 10.03548
15.96667 | -0.5366707 | 10.03151
15.98333 | -0.5398829 | 10.03166
16 | -0.5427741 | 10.02403
16.01667 | -0.5474905 | 10.00938
16.03333 | -0.5506963 | 10.00526
16.05 | -0.5505212 | 9.998398
16.06667 | -0.5519892 | 9.993516
16.08333 | -0.5561817 | 9.987107
16.1 | -0.5592811 | 9.981309
16.11667 | -0.5600283 | 9.975205
16.13333 | -0.5604051 | 9.979172
16.15 | -0.5619722 | 9.977494
16.16667 | -0.5639165 | 9.981309
16.18333 | -0.5656474 | 9.972611
16.2 | -0.5665863 | 9.969559
16.21667 | -0.5682347 | 9.969864
16.23333 | -0.5696801 | 9.976121
16.25 | -0.5718587 | 9.975052
16.26667 | -0.5744789 | 9.972611
16.28333 | -0.5761111 | 9.97078
16.3 | -0.578208 | 9.974595
16.31667 | -0.5801091 | 9.966965
16.33333 | -0.5817375 | 9.961777
16.35 | -0.584979 | 9.95781
16.36667 | -0.5882498 | 9.961472
16.38333 | -0.5883771 | 9.95842
16.4 | -0.5877572 | 9.958726
16.41667 | -0.5893586 | 9.965592
16.43333 | -0.5892589 | 9.965287
16.45 | -0.5887668 | 9.965592
16.46667 | -0.5896221 | 9.967423
16.48333 | -0.590507 | 9.965287
16.5 | -0.5920931 | 9.963761
16.51667 | -0.5944054 | 9.964066
16.53333 | -0.5950665 | 9.963914
16.55 | -0.5967869 | 9.956895
16.56667 | -0.5993596 | 9.959336
16.58333 | -0.6002658 | 9.954453
16.6 | -0.6021348 | 9.957657
16.61667 | -0.6031214 | 9.962845
16.63333 | -0.6036175 | 9.950638
16.65 | -0.6050906 | 9.950333
16.66667 | -0.6055329 | 9.949265
16.68333 | -0.604802 | 9.951554
16.7 | -0.6045458 | 9.947434
16.71667 | -0.6060425 | 9.950638
16.73333 | -0.6077923 | 9.949418
16.75 | -0.6075014 | 9.94011
16.76667 | -0.6063037 | 9.940568
16.78333 | -0.6072689 | 9.943314
16.8 | -0.609462 | 9.942551
16.81667 | -0.6112867 | 9.93599
16.83333 | -0.6116872 | 9.932328
16.85 | -0.6112996 | 9.928513
16.86667 | -0.6121953 | 9.925614
16.88333 | -0.612836 | 9.921647
16.9 | -0.6136814 | 9.921494
16.91667 | -0.6142527 | 9.921647
16.93333 | -0.6130391 | 9.916764
16.95 | -0.612431 | 9.915543
16.96667 | -0.6129904 | 9.912491
16.98333 | -0.6129091 | 9.915391
17 | -0.6114625 | 9.920579
17.01667 | -0.6119551 | 9.916459
17.03333 | -0.6128065 | 9.918442
17.05 | -0.6128112 | 9.926224
17.06667 | -0.6138526 | 9.934617
17.08333 | -0.6151949 | 9.928513
17.1 | -0.6151351 | 9.928666
17.11667 | -0.6136723 | 9.923325
17.13333 | -0.6116192 | 9.926682
17.15 | -0.6091073 | 9.920426
17.16667 | -0.6077426 | 9.919205
17.18333 | -0.6083965 | 9.91951
17.2 | -0.6088692 | 9.922562
17.21667 | -0.6085853 | 9.910813
17.23333 | -0.6078853 | 9.913102
17.25 | -0.6074683 | 9.917832
17.26667 | -0.608597 | 9.920884
17.28333 | -0.609623 | 9.919968
17.3 | -0.6092322 | 9.917679
17.31667 | -0.6093 | 9.915085
17.33333 | -0.6093381 | 9.915238
17.35 | -0.6074804 | 9.919053
17.36667 | -0.6065966 | 9.92241
17.38333 | -0.6066662 | 9.927598
17.4 | -0.6057511 | 9.925156
17.41667 | -0.603028 | 9.927598
17.43333 | -0.6001526 | 9.933549
17.45 | -0.5983504 | 9.924393
17.46667 | -0.59638 | 9.915696
17.48333 | -0.5927986 | 9.919816
17.5 | -0.5871892 | 9.9189
17.51667 | -0.5818116 | 9.925156
17.53333 | -0.5778906 | 9.922867
17.55 | -0.5739722 | 9.925156
17.56667 | -0.5682291 | 9.924851
17.58333 | -0.5615815 | 9.921342
17.6 | -0.5556172 | 9.921647
17.61667 | -0.5491108 | 9.914017
17.63333 | -0.5416576 | 9.917374
17.65 | -0.5334388 | 9.915848
17.66667 | -0.5263364 | 9.916764
17.68333 | -0.522163 | 9.921647
17.7 | -0.5198662 | 9.925614
17.71667 | -0.5148774 | 9.917527
17.73333 | -0.5093358 | 9.905167
17.75 | -0.507742 | 9.901963
17.76667 | -0.5075126 | 9.90181
17.78333 | -0.5082034 | 9.897996
17.8 | -0.5089824 | 9.890519
17.81667 | -0.5102841 | 9.890061
17.83333 | -0.5122451 | 9.894028
17.85 | -0.5140469 | 9.887925
17.86667 | -0.5151494 | 9.894791
17.88333 | -0.5149922 | 9.893571
17.9 | -0.5157474 | 9.890977
17.91667 | -0.5171952 | 9.887772
17.93333 | -0.5174539 | 9.88411
17.95 | -0.5169847 | 9.878464
17.96667 | -0.5160864 | 9.878464
17.98333 | -0.5143915 | 9.878617
18 | -0.5116588 | 9.882737
18.01667 | -0.5081895 | 9.881516
18.03333 | -0.5049772 | 9.892808
18.05 | -0.502351 | 9.896927
18.06667 | -0.5026847 | 9.902726
18.08333 | -0.4997094 | 9.908219
18.1 | -0.4910238 | 9.91356
18.11667 | -0.483782 | 9.916764
18.13333 | -0.4771695 | 9.920884
18.15 | -0.4670183 | 9.930649
18.16667 | -0.4548088 | 9.93187
18.18333 | -0.442586 | 9.948044
18.2 | -0.4288329 | 9.953232
18.21667 | -0.4134134 | 9.96605
18.23333 | -0.3950843 | 9.969407
18.25 | -0.3755507 | 9.976884
18.26667 | -0.3547322 | 9.982987
18.28333 | -0.3296232 | 9.990464
18.3 | -0.299859 | 9.995194
18.31667 | -0.2678862 | 10.00084
18.33333 | -0.2358039 | 10.01015
18.35 | -0.2039774 | 10.01228
18.36667 | -0.1721825 | 10.00694
18.38333 | -0.1441071 | 10.00374
18.4 | -0.1208117 | 9.99672
18.41667 | -0.09973703 | 9.989243
18.43333 | -0.08259177 | 9.983292
18.45 | -0.07064776 | 9.975663
18.46667 | -0.06553088 | 9.968186
18.48333 | -0.06560343 | 9.964219
18.5 | -0.06910066 | 9.964371
18.51667 | -0.07720096 | 9.954758
18.53333 | -0.0854548 | 9.948655
18.55 | -0.09037104 | 9.945603
18.56667 | -0.09178355 | 9.947892
18.58333 | -0.09028727 | 9.942399
18.6 | -0.08276647 | 9.943162
18.61667 | -0.06615571 | 9.946366
18.63333 | -0.04200288 | 9.947434
18.65 | -0.01297194 | 9.948502
18.66667 | 0.02087698 | 9.955369
18.68333 | 0.06023819 | 9.95369
18.7 | 0.1029627 | 9.955216
18.71667 | 0.1418471 | 9.962235
18.73333 | 0.1743335 | 9.978409
18.75 | 0.2040425 | 9.993668
18.76667 | 0.2259061 | 10.00877
18.78333 | 0.2342415 | 10.02861
18.8 | 0.2320764 | 10.04921
18.81667 | 0.2203121 | 10.07103
18.83333 | 0.1980708 | 10.08904
18.85 | 0.1656391 | 10.10292
18.86667 | 0.1252159 | 10.12169
18.88333 | 0.08103045 | 10.13725
18.9 | 0.03548866 | 10.13771
18.91667 | -0.0103419 | 10.12672
18.93333 | -0.05421501 | 10.11803
18.95 | -0.09650206 | 10.1049
18.96667 | -0.1359327 | 10.09804
18.98333 | -0.1703686 | 10.08156
19 | -0.2023063 | 10.07134
19.01667 | -0.2333763 | 10.05577
19.03333 | -0.2636968 | 10.04707
19.05 | -0.2956867 | 10.03075
19.06667 | -0.3318221 | 10.0103
19.08333 | -0.3728654 | 9.995041
19.1 | -0.4265381 | 9.97902
19.11667 | -0.5002105 | 9.971085
19.13333 | -0.5991276 | 9.953995
19.15 | -0.7293184 | 9.941178
19.16667 | -0.89578 | 9.933396
19.18333 | -1.104669 | 9.930802
19.2 | -1.359245 | 9.921952
19.21667 | -1.659938 | 9.913865
19.23333 | -2.002955 | 9.903031
19.25 | -2.379129 | 9.891587
19.26667 | -2.772522 | 9.884263
19.28333 | -3.162267 | 9.872513
19.3 | -3.528041 | 9.863663
19.31667 | -3.845458 | 9.874802
19.33333 | -4.088281 | 9.899674
19.35 | -4.237723 | 9.954606
19.36667 | -4.280356 | 10.05714
19.38333 | -4.205532 | 10.23583
19.4 | -4.013615 | 10.53337
19.41667 | -3.711925 | 10.97298
19.43333 | -3.314251 | 11.59233
19.45 | -2.841219 | 12.44133
19.46667 | -2.313194 | 13.54973
19.48333 | -1.759662 | 14.9334
19.5 | -1.209849 | 16.62331
19.51667 | -0.6879013 | 18.57872
19.53333 | -0.2187201 | 20.76134
19.55 | 0.1811837 | 23.07518
19.56667 | 0.5042848 | 25.41634
19.58333 | 0.7420463 | 27.63558
19.6 | 0.8940661 | 29.42253
19.61667 | 0.9710251 | 31.20461
19.63333 | 0.9861694 | 32.32018
19.65 | 0.9516591 | 32.88201
19.66667 | 0.8795821 | 32.87895
19.68333 | 0.7844657 | 32.32826
19.7 | 0.6801672 | 31.29418
19.71667 | 0.5726687 | 29.86031
19.73333 | 0.4662041 | 28.14064
19.75 | 0.365923 | 26.24977
19.76667 | 0.2729202 | 24.29878
19.78333 | 0.188627 | 22.38304
19.8 | 0.1139923 | 20.57839
19.81667 | 0.04614932 | 18.94188
19.83333 | -0.01789631 | 17.49062
19.85 | -0.07544074 | 16.22368
19.86667 | -0.12573 | 15.14885
19.88333 | -0.1710111 | 14.24889
19.9 | -0.2129334 | 13.49815
19.91667 | -0.2502068 | 12.88368
19.93333 | -0.2826386 | 12.37358
19.95 | -0.3129173 | 11.95747
19.96667 | -0.3421357 | 11.60469
19.98333 | -0.3702505 | 11.30379
20 | -0.3980302 | 11.04912
20.01667 | -0.4261776 | 10.82985
20.03333 | -0.4577988 | 10.61592
20.05 | -0.4918543 | 10.41618
20.06667 | -0.5281974 | 10.20561
20.08333 | -0.5681105 | 9.979935
20.1 | -0.610241 | 9.724656
20.11667 | -0.6535442 | 9.42894
20.13333 | -0.6946859 | 9.084244
20.15 | -0.7299996 | 8.695145
20.16667 | -0.7614189 | 8.252945
20.18333 | -0.7918613 | 7.776261
20.2 | -0.8159501 | 7.268143
20.21667 | -0.8298926 | 6.761551
20.23333 | -0.8354837 | 6.270218
20.25 | -0.8338112 | 5.825425
20.26667 | -0.8236375 | 5.452347
20.28333 | -0.8079958 | 5.168839
20.3 | -0.7895532 | 5.007859
20.31667 | -0.7665102 | 4.963455
20.33333 | -0.7399765 | 5.044937
20.35 | -0.7121864 | 5.236893
20.36667 | -0.6838483 | 5.521317
20.38333 | -0.6556252 | 5.874863
20.4 | -0.6298559 | 6.284256
20.41667 | -0.6056035 | 6.711502
20.43333 | -0.584224 | 7.134781
20.45 | -0.5705031 | 7.533799
20.46667 | -0.5629504 | 7.90886
20.48333 | -0.5610455 | 8.23021
20.5 | -0.5666884 | 8.507767
20.51667 | -0.5787431 | 8.727341
20.53333 | -0.5998748 | 8.891678
20.55 | -0.6299614 | 8.99849
20.56667 | -0.6682952 | 9.051743
20.58333 | -0.7159837 | 9.047928
20.6 | -0.7706862 | 8.994675
20.61667 | -0.8341066 | 8.890763
20.63333 | -0.9144921 | 8.738633
20.65 | -1.020489 | 8.549271
20.66667 | -1.163668 | 8.355332
20.68333 | -1.364733 | 8.112565
20.7 | -1.654573 | 7.85225
20.71667 | -2.074682 | 7.601395
20.73333 | -2.67785 | 7.358628
20.75 | -3.528215 | 7.146073
20.76667 | -4.702335 | 6.9767
20.78333 | -6.281246 | 6.860123
20.8 | -8.34782 | 6.784287
20.81667 | -10.97896 | 6.769638
20.83333 | -14.23287 | 6.813126
20.85 | -18.13498 | 6.918259
20.86667 | -22.66834 | 7.053757
20.88333 | -27.77077 | 7.241593
20.9 | -33.32831 | 7.450333
20.91667 | -39.16739 | 7.677384
20.93333 | -45.06687 | 7.909623
20.95 | -50.77199 | 8.151932
20.96667 | -56.01428 | 8.376389
20.98333 | -60.53528 | 8.584977
21 | -64.11043 | 8.772965
21.01667 | -66.56869 | 8.940201
21.03333 | -67.80222 | 9.086075
21.05 | -67.78072 | 9.216996
21.06667 | -66.55284 | 9.325333
21.08333 | -64.23143 | 9.418564
21.1 | -60.98606 | 9.486161
21.11667 | -57.01843 | 9.551468
21.13333 | -52.54125 | 9.595414
21.15 | -47.77166 | 9.629288
21.16667 | -42.90504 | 9.657975
21.18333 | -38.1069 | 9.68071
21.2 | -33.50789 | 9.701615
21.21667 | -29.19996 | 9.721604
21.23333 | -25.24807 | 9.742203
21.25 | -21.68713 | 9.74907
21.26667 | -18.52722 | 9.761277
21.28333 | -15.76105 | 9.767991
21.3 | -13.36584 | 9.786759
21.31667 | -11.3128 | 9.793625
21.33333 | -9.566405 | 9.807206
21.35 | -8.093724 | 9.811631
21.36667 | -6.857844 | 9.822465
21.38333 | -5.823715 | 9.826432
21.4 | -4.966832 | 9.832383
21.41667 | -4.258952 | 9.837113
21.43333 | -3.674424 | 9.844437
21.45 | -3.194714 | 9.850083
21.46667 | -2.802419 | 9.847184
21.48333 | -2.47981 | 9.843064
21.5 | -2.212803 | 9.842148
21.51667 | -1.995532 | 9.834214
21.53333 | -1.819724 | 9.820939
21.55 | -1.674051 | 9.815598
21.56667 | -1.554899 | 9.808426
21.58333 | -1.456665 | 9.786912
21.6 | -1.373972 | 9.761582
21.61667 | -1.305562 | 9.737473
21.63333 | -1.247495 | 9.692917
21.65 | -1.1985 | 9.636155
21.66667 | -1.158551 | 9.563218
21.68333 | -1.124061 | 9.473801
21.7 | -1.094046 | 9.351273
21.71667 | -1.069658 | 9.210892
21.73333 | -1.046416 | 9.045029
21.75 | -1.025425 | 8.840714
21.76667 | -1.009466 | 8.592301
21.78333 | -0.9950474 | 8.30925
21.8 | -0.9818508 | 7.98256
21.81667 | -0.9697414 | 7.634049
21.83333 | -0.9576 | 7.25792
21.85 | -0.9465693 | 6.859818
21.86667 | -0.9360389 | 6.448594
21.88333 | -0.9262193 | 6.041489
21.9 | -0.9178548 | 5.655747
21.91667 | -0.9088772 | 5.297013
21.93333 | -0.9014852 | 4.988938
21.95 | -0.8962844 | 4.741135
21.96667 | -0.8908074 | 4.563065
21.98333 | -0.8873889 | 4.452286
22 | -0.882202 | 4.432144
22.01667 | -0.8757017 | 4.483567
22.03333 | -0.8734749 | 4.621506
22.05 | -0.869918 | 4.822312
22.06667 | -0.8635137 | 5.085831
22.08333 | -0.8590645 | 5.401383
22.1 | -0.8540048 | 5.754471
22.11667 | -0.847307 | 6.117936
22.13333 | -0.839806 | 6.507798
22.15 | -0.8313564 | 6.888962
22.16667 | -0.8206374 | 7.25319
22.18333 | -0.8057547 | 7.595749
22.2 | -0.7855994 | 7.926255
22.21667 | -0.7585631 | 8.214951
22.23333 | -0.7226549 | 8.476334
22.25 | -0.6721254 | 8.708878
22.26667 | -0.602303 | 8.910904
22.28333 | -0.5070471 | 9.074174
22.3 | -0.3768744 | 9.217911
22.31667 | -0.2047408 | 9.338914
22.33333 | 0.01872757 | 9.426194
22.35 | 0.305984 | 9.499589
22.36667 | 0.6668048 | 9.561387
22.38333 | 1.112118 | 9.595109
22.4 | 1.654196 | 9.620133
22.41667 | 2.299525 | 9.63295
22.43333 | 3.054328 | 9.639512
22.45 | 3.924185 | 9.62761
22.46667 | 4.903514 | 9.600907
22.48333 | 5.983036 | 9.560624
22.5 | 7.151019 | 9.502946
22.51667 | 8.386362 | 9.438096
22.53333 | 9.66096 | 9.355088
22.55 | 10.94266 | 9.262925
22.56667 | 12.19444 | 9.15474
22.58333 | 13.38062 | 9.024888
22.6 | 14.46123 | 8.891068
22.61667 | 15.39572 | 8.753739
22.63333 | 16.15199 | 8.603592
22.65 | 16.70377 | 8.45192
22.66667 | 17.03097 | 8.301316
22.68333 | 17.12455 | 8.167496
22.7 | 16.98194 | 8.027878
22.71667 | 16.60875 | 7.918931
22.73333 | 16.02638 | 7.825852
22.75 | 15.25969 | 7.756424
22.76667 | 14.33611 | 7.714158
22.78333 | 13.29308 | 7.70073
22.8 | 12.16505 | 7.716446
22.81667 | 10.98627 | 7.755814
22.83333 | 9.791768 | 7.821579
22.85 | 8.612376 | 7.90474
22.86667 | 7.477364 | 8.01796
22.88333 | 6.403153 | 8.143693
22.9 | 5.401787 | 8.275376
22.91667 | 4.489354 | 8.403245
22.93333 | 3.674419 | 8.548813
22.95 | 2.955736 | 8.6866
22.96667 | 2.328465 | 8.833542
22.98333 | 1.789095 | 8.957444
23 | 1.329079 | 9.083329
23.01667 | 0.9419756 | 9.19014
23.03333 | 0.6214524 | 9.291611
23.05 | 0.3590347 | 9.373704
23.06667 | 0.1459017 | 9.451371
23.08333 | -0.02690186 | 9.519425
23.1 | -0.1666138 | 9.575577
23.11667 | -0.2774104 | 9.618912
23.13333 | -0.3658105 | 9.655839
23.15 | -0.4373344 | 9.681168
23.16667 | -0.4937394 | 9.7184
23.18333 | -0.5372904 | 9.738846
23.2 | -0.5715874 | 9.752274
23.21667 | -0.59998 | 9.774094
23.23333 | -0.6232846 | 9.784775
23.25 | -0.6420067 | 9.794541
23.26667 | -0.6554594 | 9.803238
23.28333 | -0.6677896 | 9.811173
23.3 | -0.6804692 | 9.818802
23.31667 | -0.6900621 | 9.829331
23.33333 | -0.697576 | 9.838944
23.35 | -0.7035315 | 9.845353
23.36667 | -0.7084452 | 9.846573
23.38333 | -0.715346 | 9.853593
23.4 | -0.7228454 | 9.857102
23.41667 | -0.7268702 | 9.857102
23.43333 | -0.7291038 | 9.860001
23.45 | -0.7319714 | 9.858018
23.46667 | -0.7343663 | 9.850846
23.48333 | -0.7378026 | 9.850541
23.5 | -0.7419258 | 9.85283
23.51667 | -0.7451561 | 9.85405
23.53333 | -0.7466382 | 9.84993
23.55 | -0.7472692 | 9.853745
23.56667 | -0.7508844 | 9.854355
23.58333 | -0.7539465 | 9.856339
23.6 | -0.7543758 | 9.864579
23.61667 | -0.7557801 | 9.860001
23.63333 | -0.7580614 | 9.867936
23.65 | -0.7595533 | 9.865342
23.66667 | -0.7606376 | 9.863968
23.68333 | -0.7627007 | 9.863816
23.7 | -0.764103 | 9.859849
23.71667 | -0.7644161 | 9.858628
23.73333 | -0.7655525 | 9.86168
23.75 | -0.7682684 | 9.862595
23.76667 | -0.7703498 | 9.868699
23.78333 | -0.7717577 | 9.860154
23.8 | -0.7727381 | 9.867173
23.81667 | -0.7733313 | 9.872971
23.83333 | -0.774253 | 9.870682
23.85 | -0.7756357 | 9.871598
23.86667 | -0.7758488 | 9.86168
23.88333 | -0.7751691 | 9.851456
23.9 | -0.7755867 | 9.855424
23.91667 | -0.776194 | 9.854966
23.93333 | -0.7776005 | 9.859391
23.95 | -0.7792773 | 9.863053
23.96667 | -0.7805171 | 9.863968
23.98333 | -0.7834049 | 9.853135
24 | -0.7844405 | 9.854966
24.01667 | -0.7840545 | 9.862748
24.03333 | -0.7856282 | 9.860306
24.05 | -0.7858171 | 9.852219
24.06667 | -0.784944 | 9.848252
24.08333 | -0.7848188 | 9.847031
24.1 | -0.7844342 | 9.840165
24.11667 | -0.7836878 | 9.840012
24.13333 | -0.7844052 | 9.833756
24.15 | -0.786542 | 9.836197
24.16667 | -0.7885111 | 9.835129
24.18333 | -0.7897132 | 9.839554
24.2 | -0.7880055 | 9.835587
24.21667 | -0.7857889 | 9.836045
24.23333 | -0.7852341 | 9.832841
24.25 | -0.7856199 | 9.833451
24.26667 | -0.7859259 | 9.833146
24.28333 | -0.7871334 | 9.823685
24.3 | -0.7888705 | 9.830094
24.31667 | -0.7888549 | 9.842911
24.33333 | -0.7883861 | 9.838791
24.35 | -0.7895235 | 9.841538
24.36667 | -0.791472 | 9.844132
24.38333 | -0.7918807 | 9.850083
24.4 | -0.7906758 | 9.847184
24.41667 | -0.7901957 | 9.850388
24.43333 | -0.7914678 | 9.850999
24.45 | -0.7921231 | 9.855118
24.46667 | -0.7931099 | 9.856644
24.48333 | -0.7948487 | 9.850693
24.5 | -0.7943042 | 9.847794
24.51667 | -0.7932896 | 9.84108
24.53333 | -0.7928998 | 9.846726
24.55 | -0.7927197 | 9.844742
24.56667 | -0.7940499 | 9.846116
24.58333 | -0.7944933 | 9.854813
24.6 | -0.7943527 | 9.851151
24.61667 | -0.7953316 | 9.851761
24.63333 | -0.7955998 | 9.848252
24.65 | -0.7964307 | 9.848405
24.66667 | -0.7976184 | 9.84932
24.68333 | -0.799316 | 9.837723
24.7 | -0.8005408 | 9.838334
24.71667 | -0.7998416 | 9.838181
24.73333 | -0.7987888 | 9.838639
24.75 | -0.7993673 | 9.83986
24.76667 | -0.8014287 | 9.839097
24.78333 | -0.8013814 | 9.830704
24.8 | -0.8008896 | 9.831162
24.81667 | -0.8010841 | 9.833756
24.83333 | -0.8010165 | 9.825059
24.85 | -0.8016941 | 9.824906
24.86667 | -0.8026661 | 9.826127
24.88333 | -0.8047371 | 9.820939
24.9 | -0.8054057 | 9.824753
24.91667 | -0.8043089 | 9.825822
24.93333 | -0.8037028 | 9.830552
24.95 | -0.8036634 | 9.830094
24.96667 | -0.8029225 | 9.830704
24.98333 | -0.8026986 | 9.831772
25 | -0.8044702 | 9.834214
25.01667 | -0.8060028 | 9.836503
25.03333 | -0.8057297 | 9.832078
25.05 | -0.8052604 | 9.834977
25.06667 | -0.8053234 | 9.82689
25.08333 | -0.8056351 | 9.821396
25.1 | -0.807131 | 9.820939
25.11667 | -0.808321 | 9.820176
25.13333 | -0.8090842 | 9.823228
25.15 | -0.8095784 | 9.822617
25.16667 | -0.8089717 | 9.817582
25.18333 | -0.8091211 | 9.818497
25.2 | -0.8090645 | 9.821091
25.21667 | -0.8097816 | 9.82399
25.23333 | -0.8109347 | 9.824753
25.25 | -0.8121558 | 9.82811
25.26667 | -0.813324 | 9.821854
25.28333 | -0.8133806 | 9.821854
25.3 | -0.8135472 | 9.822159
25.31667 | -0.8150622 | 9.826737
25.33333 | -0.8156354 | 9.829026
25.35 | -0.8158706 | 9.827653
25.36667 | -0.8169123 | 9.823533
25.38333 | -0.8165157 | 9.821244
25.4 | -0.8158297 | 9.821854
25.41667 | -0.8153602 | 9.82399
25.43333 | -0.8152522 | 9.829026
25.45 | -0.8157393 | 9.82811
25.46667 | -0.8145523 | 9.833146
25.48333 | -0.8133096 | 9.828263
25.5 | -0.8148329 | 9.829636
25.51667 | -0.8176755 | 9.820786
25.53333 | -0.8189756 | 9.828416
25.55 | -0.8183429 | 9.824448
25.56667 | -0.818223 | 9.833451
25.58333 | -0.8171307 | 9.834977
25.6 | -0.8168413 | 9.839097
25.61667 | -0.8175684 | 9.835892
25.63333 | -0.8180187 | 9.842606
25.65 | -0.8197396 | 9.843064
25.66667 | -0.8210999 | 9.842759
25.68333 | -0.8207658 | 9.843674
25.7 | -0.8219468 | 9.848099
25.71667 | -0.8231714 | 9.840317
25.73333 | -0.8219448 | 9.83162
25.75 | -0.822994 | 9.838486
25.76667 | -0.8251982 | 9.844437
25.78333 | -0.8244166 | 9.844285
25.8 | -0.8237504 | 9.848099
25.81667 | -0.8256733 | 9.850846
25.83333 | -0.8272497 | 9.854355
25.85 | -0.8264903 | 9.856797
25.86667 | -0.8256188 | 9.850846
25.88333 | -0.8246186 | 9.853898
25.9 | -0.8245684 | 9.854966
25.91667 | -0.8265508 | 9.850388
25.93333 | -0.8272349 | 9.839097
25.95 | -0.8261188 | 9.835435
25.96667 | -0.8260452 | 9.830247
25.98333 | -0.8263025 | 9.83696
26 | -0.8256403 | 9.84459
26.01667 | -0.8250389 | 9.838486
26.03333 | -0.825632 | 9.826127
26.05 | -0.8254013 | 9.825364
26.06667 | -0.8259454 | 9.82338
26.08333 | -0.8270546 | 9.830552
26.1 | -0.8287179 | 9.828416
26.11667 | -0.829005 | 9.829331
26.13333 | -0.8291077 | 9.834061
26.15 | -0.8294884 | 9.83574
26.16667 | -0.8287092 | 9.838181
26.18333 | -0.828524 | 9.834366
26.2 | -0.8283563 | 9.830857
26.21667 | -0.8296959 | 9.824601
26.23333 | -0.83169 | 9.830704
26.25 | -0.8324208 | 9.81926
26.26667 | -0.833021 | 9.820176
26.28333 | -0.8348016 | 9.817277
26.3 | -0.8354072 | 9.824448
26.31667 | -0.8338689 | 9.821244
26.33333 | -0.8318202 | 9.825364
26.35 | -0.8309971 | 9.820481
26.36667 | -0.8321603 | 9.821854
26.38333 | -0.8338129 | 9.822465
26.4 | -0.8337429 | 9.822159
26.41667 | -0.8328894 | 9.816056
26.43333 | -0.8326384 | 9.814225
26.45 | -0.8322713 | 9.811783
26.46667 | -0.832084 | 9.811631
26.48333 | -0.8320174 | 9.811936
26.5 | -0.8327273 | 9.809037
26.51667 | -0.8341863 | 9.80507
26.53333 | -0.8354661 | 9.802476
26.55 | -0.837087 | 9.803391
26.56667 | -0.8391585 | 9.808579
26.58333 | -0.8397718 | 9.805375
26.6 | -0.8395458 | 9.799576
26.61667 | -0.8385013 | 9.800492
26.63333 | -0.836989 | 9.797745
26.65 | -0.8372709 | 9.796525
26.66667 | -0.8379605 | 9.790421
26.68333 | -0.838584 | 9.789506
26.7 | -0.8400305 | 9.801102
26.71667 | -0.841595 | 9.809342
26.73333 | -0.8434009 | 9.816361
26.75 | -0.845053 | 9.821549
26.76667 | -0.8439072 | 9.80507
26.78333 | -0.84096 | 9.805375
26.8 | -0.8409581 | 9.80507
26.81667 | -0.8424744 | 9.805222
26.83333 | -0.840233 | 9.802323
26.85 | -0.839255 | 9.805832
26.86667 | -0.8427369 | 9.810105
26.88333 | -0.8456775 | 9.81102
26.9 | -0.8449428 | 9.807816
26.91667 | -0.8431887 | 9.81102
26.93333 | -0.8418321 | 9.808121
26.95 | -0.8430256 | 9.809952
26.96667 | -0.8455377 | 9.809647
26.98333 | -0.8454383 | 9.808579
27 | -0.8444696 | 9.815293
27.01667 | -0.8443324 | 9.811478
27.03333 | -0.8478681 | 9.816819
27.05 | -0.8532414 | 9.820481
27.06667 | -0.8555437 | 9.818802
27.08333 | -0.8551226 | 9.821396
27.1 | -0.8542045 | 9.819108
27.11667 | -0.8527125 | 9.81865
27.13333 | -0.8518265 | 9.819871
27.15 | -0.8516802 | 9.817582
27.16667 | -0.8524017 | 9.819565
27.18333 | -0.8532931 | 9.813157
27.2 | -0.8527717 | 9.815751
27.21667 | -0.8515166 | 9.820481
27.23333 | -0.8513978 | 9.825822
27.25 | -0.8525802 | 9.822465
27.26667 | -0.8529965 | 9.823075
27.28333 | -0.8536486 | 9.816971
27.3 | -0.8552049 | 9.818345
27.31667 | -0.8555449 | 9.814225
27.33333 | -0.8550258 | 9.817734
27.35 | -0.8553092 | 9.813614
27.36667 | -0.8550774 | 9.822617
27.38333 | -0.8549833 | 9.825822
27.4 | -0.8561158 | 9.833603
27.41667 | -0.8561722 | 9.826127
27.43333 | -0.8561598 | 9.826127
27.45 | -0.8559373 | 9.822922
27.46667 | -0.8564678 | 9.82277
27.48333 | -0.8563495 | 9.822312
27.5 | -0.8562647 | 9.822922
27.51667 | -0.8576093 | 9.825211
27.53333 | -0.8562118 | 9.82399
27.55 | -0.8550189 | 9.819718
27.56667 | -0.8542618 | 9.81041
27.58333 | -0.8559723 | 9.81514
27.6 | -0.8588167 | 9.815903
27.61667 | -0.8599662 | 9.81804
27.63333 | -0.8614717 | 9.816666
27.65 | -0.8616674 | 9.820786
27.66667 | -0.8613641 | 9.825516
27.68333 | -0.8614637 | 9.834366
27.7 | -0.8613844 | 9.836197
27.71667 | -0.8599066 | 9.844437
27.73333 | -0.8587554 | 9.839554
27.75 | -0.8586612 | 9.844895
27.76667 | -0.8594977 | 9.850541
27.78333 | -0.8622498 | 9.850999
27.8 | -0.8643482 | 9.852067
27.81667 | -0.8637624 | 9.84932
27.83333 | -0.8621257 | 9.844895
27.85 | -0.862187 | 9.844132
27.86667 | -0.8627224 | 9.841691
27.88333 | -0.8626108 | 9.83986
27.9 | -0.8647556 | 9.848405
27.91667 | -0.8671712 | 9.848862
27.93333 | -0.8675644 | 9.846268
27.95 | -0.8666515 | 9.843827
27.96667 | -0.8659467 | 9.847794
27.98333 | -0.8656684 | 9.845505
28 | -0.8651961 | 9.847489
28.01667 | -0.8665608 | 9.846116
28.03333 | -0.8673461 | 9.853135
28.05 | -0.8686563 | 9.850999
28.06667 | -0.8703651 | 9.854813
28.08333 | -0.8683615 | 9.854813
28.1 | -0.8695403 | 9.855576
28.11667 | -0.872082 | 9.849167
28.13333 | -0.869806 | 9.852372
28.15 | -0.8678249 | 9.849625
28.16667 | -0.8679081 | 9.845505
28.18333 | -0.8697353 | 9.835587
28.2 | -0.8712371 | 9.83986
28.21667 | -0.870558 | 9.836655
28.23333 | -0.8712871 | 9.835435
28.25 | -0.8736061 | 9.828873
28.26667 | -0.8737427 | 9.825364
28.28333 | -0.8729153 | 9.8275
28.3 | -0.8732935 | 9.825211
28.31667 | -0.8734714 | 9.818497
28.33333 | -0.8727163 | 9.817887
28.35 | -0.8727719 | 9.815293
28.36667 | -0.8755345 | 9.81453
28.38333 | -0.8772764 | 9.814225
28.4 | -0.8759678 | 9.81453
28.41667 | -0.8752502 | 9.804307
28.43333 | -0.8748362 | 9.798508
28.45 | -0.8748353 | 9.800645
28.46667 | -0.8759963 | 9.802781
28.48333 | -0.8771985 | 9.798203
28.5 | -0.8776625 | 9.797745
28.51667 | -0.8759593 | 9.798051
28.53333 | -0.874867 | 9.796067
28.55 | -0.8779391 | 9.795457
28.56667 | -0.8799523 | 9.796982
28.58333 | -0.8792351 | 9.809647
28.6 | -0.8799792 | 9.803391
28.61667 | -0.8786845 | 9.807511
28.63333 | -0.875879 | 9.804154
28.65 | -0.8749239 | 9.808426
28.66667 | -0.8760239 | 9.806901
28.68333 | -0.8782025 | 9.817429
28.7 | -0.8803634 | 9.815903
28.71667 | -0.881943 | 9.812089
28.73333 | -0.8812409 | 9.81453
28.75 | -0.8798536 | 9.811478
28.76667 | -0.8801924 | 9.802781
28.78333 | -0.8801796 | 9.799271
28.8 | -0.8797965 | 9.798203
28.81667 | -0.881054 | 9.80568
28.83333 | -0.8815219 | 9.802933
28.85 | -0.8804175 | 9.802628
28.86667 | -0.8796541 | 9.808732
28.88333 | -0.8797085 | 9.804459
28.9 | -0.8796034 | 9.807664
28.91667 | -0.8795034 | 9.81102
28.93333 | -0.8808071 | 9.810868
28.95 | -0.8836974 | 9.809037
28.96667 | -0.8841161 | 9.804307
28.98333 | -0.8835326 | 9.798356
29 | -0.8850153 | 9.797593
29.01667 | -0.8845142 | 9.794694
29.03333 | -0.8834284 | 9.798356
29.05 | -0.8853365 | 9.797745
29.06667 | -0.8873105 | 9.804459
29.08333 | -0.8882571 | 9.797135
29.1 | -0.8883881 | 9.798203
29.11667 | -0.8892806 | 9.799424
29.13333 | -0.8903529 | 9.805375
29.15 | -0.8896903 | 9.810258
29.16667 | -0.8879905 | 9.807816
29.18333 | -0.888092 | 9.808579
29.2 | -0.8896135 | 9.811173
29.21667 | -0.8913388 | 9.81102
29.23333 | -0.892798 | 9.81514
29.25 | -0.8921131 | 9.823075
29.26667 | -0.8917818 | 9.824448
29.28333 | -0.8942092 | 9.821549
29.3 | -0.8942235 | 9.815446
29.31667 | -0.8929053 | 9.817734
29.33333 | -0.8922852 | 9.822617
29.35 | -0.890841 | 9.826127
29.36667 | -0.8918788 | 9.825059
29.38333 | -0.8946341 | 9.829178
29.4 | -0.8949644 | 9.829484
29.41667 | -0.8938189 | 9.834519
29.43333 | -0.8931836 | 9.832078
29.45 | -0.8936548 | 9.84047
29.46667 | -0.8952803 | 9.838639
29.48333 | -0.8965255 | 9.829789
29.5 | -0.8973635 | 9.828721
29.51667 | -0.8975283 | 9.832383
29.53333 | -0.8978883 | 9.82811
29.55 | -0.8994924 | 9.829941
29.56667 | -0.9018353 | 9.818955
29.58333 | -0.9020139 | 9.819565
29.6 | -0.9007465 | 9.821854
29.61667 | -0.9022058 | 9.814225
29.63333 | -0.9035873 | 9.80507
29.65 | -0.900766 | 9.799424
29.66667 | -0.8989879 | 9.808121
29.68333 | -0.9009278 | 9.810105
29.7 | -0.9037786 | 9.815446
29.71667 | -0.9047832 | 9.819718
29.73333 | -0.9037526 | 9.821244
29.75 | -0.904361 | 9.818802
29.76667 | -0.9053704 | 9.825822
29.78333 | -0.9060999 | 9.824448
29.8 | -0.9077573 | 9.821549
29.81667 | -0.9081111 | 9.820023
29.83333 | -0.9077526 | 9.822617
29.85 | -0.9092773 | 9.81926
29.86667 | -0.9106712 | 9.818955
29.88333 | -0.9105933 | 9.817734
29.9 | -0.9111034 | 9.815598
29.91667 | -0.912763 | 9.811326
29.93333 | -0.9139931 | 9.815293
29.95 | -0.9142796 | 9.818192
29.96667 | -0.9140277 | 9.821549
29.98333 | -0.9139563 | 9.820481
30 | -0.9120463 | 9.818802
30.01667 | -0.9084922

## MW Results
Administrative Information
File name | ICF_23_05_2022-0001.sample
Analysed by | Agilent GPC 1
Date of analysis | 25 May 2022 15:41:28
Analysis comments
Analysis Module | GPC Analysis
MW Averages
Peaks | Mp (g/mol) | Mn (g/mol) | Mw (g/mol) | Mz (g/mol) | Mz+1 (g/mol) | Mv (g/mol) | PD
Peak 1 | 70200 | 43602 | 56801 | 68205 | 77542 | 55001 | 1.302715
Sample Parameters
Injection volume (µL) | 50
Concentration options | Undefined
Concentration (mg/mL) | 1
dn/dc (mL/g) | 0.1
Use entered dn/dc value for UV/ELSD trace | No
UV extinction coefficient [(mg/mL)-¹][cm-¹] | 1
ELSD QF | 1
Mark-Houwink K ((10e-5) dL/g) | 14.1
Mark-Houwink Alpha | 0.7
Concentration Detector Used in Analysis | RI
Baseline regions | Start (mins) | End (mins)
Baseline region 1 | 9.866667 | 13.08333
Baseline region 2 | 25.95 | 29.15
Peaks | Start (mins) | End (mins)
Peak 1 | 13.98333 | 16.11667
| Trace | Peak Max RT (mins) | Peak Area (mV.s) | Peak Height (mV)
| UV 254nm | 14.51667 | 635.402 | 20.1962
| RI | 14.61667 | 96.3472 | 2.156171
Flowrate region | Start (mins) | End (mins)
Flowrate marker region 1 | 19.3 | 20.08333
IDD
Reference detector | Undefined
IDD Undefined (secs) | 0
Last modified by | Agilent GPC 1
Last modified date | 25 May 2022 15:41:28
Comments
System Calibration
Detector Constants
Entered Parameters For Concentration
Concentration (mg/mL) | 0
Injection volume (µL) | 0
dn/dc (mL/g) | 0
UV extinction coefficient [(mg/mL)-¹][cm-¹] | 0
Eluent refractive index | 0
Flow rate (mL/min) | 0
Comments
Entered Parameters For LS
Mp | 0
LS wavelength (nm) | 0
Comments
Entered Parameters For Viscometer
Known IV (dL/g) | 0
Use Constant Inlet Pressure | No
Comments
System Calibration Information
Created by | Agilent GPC 1
Creation date | 04 November 2021 09:58:24
Last modified by | Agilent GPC 1
Last modified date | 04 November 2021 09:58:24
Information
Sample file used for calibration
Concentration Regions
Baseline regions | Start (mins) | End (mins)
Peaks | Start (mins) | End (mins)
Flowrate region | Start (mins) | End (mins)
LS Regions
Baseline regions | Start (mins) | End (mins)
Peaks | Start (mins) | End (mins)
Flowrate region | Start (mins) | End (mins)
VS Regions
Baseline regions | Start (mins) | End (mins)
Peaks | Start (mins) | End (mins)
Flowrate region | Start (mins) | End (mins)
System Calibration Peak Information
Channel | Peak Max RT (mins) | Peak Height (mV) | Peak Area (mV.s)
Flowrate Information
FRM Name | Dodecane
FRM RT (mins) | 19.65
FRCF | 0.9940628
Column Calibration
Name | PS MEDIUM WITH FM
Created By | Agilent GPC 1
Creation Date | 11/03/2022 12:19:42
Last Modified By | Agilent GPC 1
Last Modified | 11/03/2022 12:33:11
High Limit RT (mins) | 13.3
Low Limit RT (mins) | 18.96667
High Limit MW | 366921
Low Limit MW | 374
K (Input) ((10e-5) dL/g) | 14.1
Alpha (Input) | 0.7
Calibration Flow Marker Name | Dodecane
Calibration Flow Marker RT (mins) | 19.53333
Calibration Comments | GPC Column Calibration created 11 March 2022 by Agilent GPC 1 GPC Column Calibration amended 11 March 2022 by Agilent GPC 1 GPC Column Calibration amended 11 March 2022 by Agilent GPC 1
Calibration Type | GPC Narrow Standard
Concentration Detector Used | RI
Curve Fit Type | Polynomial
Order Of Curve Fit | 3
Number Of Points | 12
Curve Fit Equation | y = - 0.000575x^3 + 0.03954x^2 - 1.35x + 17.88
Coeff a | 17.88044
Coeff b | -1.350201
Coeff c | 0.03954262
Coeff d | -0.0005750484
Residual Sum Of Squares | 0.0002822535
Corrected Sum Of Squares | 9.813696
Coefficient Of Determination | 0.9999712
Standard Y Error Estimate | 0.006349955
Linear Correlation Coefficient | -0.9993959

## Slice Table
Slice Table
RT (mins) | UV 254nm | RI | Area (mV.s) | Norm Ht | Cum Ht | Mw (g/mol) | LogM | dW/dLogM | Outside Calib | Peak
13.98333 | 0.6148979 | 0.03501946 | 0.03773629 | 0.0003632336 | 1 | 161482 | 5.208124 | 0.04046499 | No | 1
14 | 0.7038086 | 0.04045311 | 0.04248328 | 0.0004195932 | 0.9996083 | 157925 | 5.198451 | 0.04559545 | No | 1
14.01667 | 0.7997756 | 0.04451346 | 0.04433111 | 0.0004617086 | 0.9991674 | 154449 | 5.188785 | 0.0476206 | No | 1
14.03333 | 0.9070908 | 0.04414876 | 0.0479337 | 0.0004579258 | 0.9987073 | 151052 | 5.179126 | 0.05153587 | No | 1
14.05 | 1.02978 | 0.05171864 | 0.05474063 | 0.0005364431 | 0.9982098 | 147733 | 5.169478 | 0.05890614 | No | 1
14.06667 | 1.168665 | 0.05776263 | 0.06223422 | 0.0005991334 | 0.9976416 | 144489 | 5.159835 | 0.06702883 | No | 1
14.08333 | 1.328286 | 0.0667058 | 0.07163514 | 0.0006918949 | 0.9969957 | 141320 | 5.150204 | 0.07722178 | No | 1
14.1 | 1.514032 | 0.07656449 | 0.08424042 | 0.0007941526 | 0.9962522 | 138223 | 5.14058 | 0.0908898 | No | 1
14.11667 | 1.72782 | 0.09191635 | 0.09753234 | 0.0009533872 | 0.9953778 | 135196 | 5.130964 | 0.1053231 | No | 1
14.13333 | 1.977555 | 0.1031483 | 0.1106717 | 0.001069889 | 0.9943655 | 132238 | 5.121356 | 0.1196167 | No | 1
14.15 | 2.27578 | 0.118195 | 0.1216748 | 0.001225958 | 0.9932168 | 129347 | 5.111756 | 0.1316242 | No | 1
14.16667 | 2.629126 | 0.1251545 | 0.1367977 | 0.001298145 | 0.991954 | 126522 | 5.102166 | 0.1481131 | No | 1
14.18333 | 3.046445 | 0.148441 | 0.1622204 | 0.00153968 | 0.9905341 | 123761 | 5.092584 | 0.175792 | No | 1
14.2 | 3.535304 | 0.1759999 | 0.191 | 0.00182553 | 0.9888504 | 121063 | 5.083011 | 0.2071599 | No | 1
14.21667 | 4.105014 | 0.2060001 | 0.2172619 | 0.002136703 | 0.986868 | 118426 | 5.073447 | 0.2358491 | No | 1
14.23333 | 4.764294 | 0.2285236 | 0.2432186 | 0.002370324 | 0.984613 | 115848 | 5.063889 | 0.2642563 | No | 1
14.25 | 5.515141 | 0.2579136 | 0.2765758 | 0.002675166 | 0.9820886 | 113329 | 5.054341 | 0.3007601 | No | 1
14.26667 | 6.359222 | 0.2952381 | 0.3205379 | 0.003062309 | 0.979218 | 110866 | 5.044798 | 0.3488691 | No | 1
14.28333 | 7.299374 | 0.3458378 | 0.3764782 | 0.003587145 | 0.9758911 | 108460 | 5.03527 | 0.4101094 | No | 1
14.3 | 8.329647 | 0.4071186 | 0.4376827 | 0.004222771 | 0.9719836 | 106107 | 5.025744 | 0.4771947 | No | 1
14.31667 | 9.43403 | 0.4682468 | 0.5052196 | 0.004856813 | 0.9674408 | 103807 | 5.016227 | 0.5513056 | No | 1
14.33333 | 10.59677 | 0.5421924 | 0.5838191 | 0.005623802 | 0.9621971 | 101560 | 5.006723 | 0.6376261 | No | 1
14.35 | 11.80356 | 0.6254459 | 0.6755412 | 0.006487335 | 0.9561375 | 99362 | 4.99722 | 0.7384393 | No | 1
14.36667 | 13.02953 | 0.7256366 | 0.7804622 | 0.007526547 | 0.949126 | 97215 | 4.987733 | 0.8538658 | No | 1
14.38333 | 14.24266 | 0.8352878 | 0.8923259 | 0.008663886 | 0.9410255 | 95115 | 4.978249 | 0.9770924 | No | 1
14.4 | 15.41528 | 0.949364 | 1.007241 | 0.009847123 | 0.9317639 | 93062 | 4.968772 | 1.103874 | No | 1
14.41667 | 16.51523 | 1.065119 | 1.131846 | 0.01104777 | 0.9213096 | 91056 | 4.959309 | 1.241501 | No | 1
14.43333 | 17.51229 | 1.198574 | 1.264004 | 0.01243201 | 0.9095621 | 89094 | 4.949848 | 1.387655 | No | 1
14.45 | 18.38237 | 1.329434 | 1.39784 | 0.01378934 | 0.8964428 | 87176 | 4.940397 | 1.535901 | No | 1
14.46667 | 19.10113 | 1.466246 | 1.52893 | 0.0152084 | 0.8819344 | 85301 | 4.930954 | 1.68138 | No | 1
14.48333 | 19.65144 | 1.591614 | 1.65323 | 0.01650876 | 0.8660655 | 83468 | 4.92152 | 1.819631 | No | 1
14.5 | 20.01942 | 1.714846 | 1.768527 | 0.01778695 | 0.8489064 | 81676 | 4.912094 | 1.948199 | No | 1
14.51667 | 20.1962 | 1.822208 | 1.872761 | 0.01890055 | 0.8305506 | 79924 | 4.902677 | 2.064787 | No | 1
14.53333 | 20.18542 | 1.923314 | 1.964712 | 0.01994926 | 0.811113 | 78211 | 4.893268 | 2.168016 | No | 1
14.55 | 19.99599 | 2.00611 | 2.039268 | 0.02080805 | 0.790721 | 76536 | 4.883866 | 2.252207 | No | 1
14.56667 | 19.64084 | 2.072426 | 2.094293 | 0.0214959 | 0.7695552 | 74899 | 4.874476 | 2.314949 | No | 1
14.58333 | 19.13697 | 2.116159 | 2.132914 | 0.02194952 | 0.7478182 | 73297 | 4.865086 | 2.359646 | No | 1
14.6 | 18.5041 | 2.149669 | 2.15292 | 0.02229709 | 0.7256804 | 71731 | 4.855707 | 2.383804 | No | 1
14.61667 | 17.76508 | 2.156171 | 2.149885 | 0.02236453 | 0.703335 | 70200 | 4.846337 | 2.382465 | No | 1
14.63333 | 16.94538 | 2.143599 | 2.130371 | 0.02223413 | 0.6810211 | 68703 | 4.836976 | 2.362843 | No | 1
14.65 | 16.06851 | 2.117142 | 2.096284 | 0.02195971 | 0.6589097 | 67239 | 4.827621 | 2.327007 | No | 1
14.66667 | 15.16106 | 2.075426 | 2.048464 | 0.02152701 | 0.6371521 | 65808 | 4.818279 | 2.275849 | No | 1
14.68333 | 14.24154 | 2.021503 | 1.988285 | 0.02096771 | 0.6158908 | 64408 | 4.80894 | 2.210858 | No | 1
14.7 | 13.32406 | 1.955068 | 1.917425 | 0.02027862 | 0.5952541 | 63039 | 4.799609 | 2.133866 | No | 1
14.71667 | 12.42352 | 1.879782 | 1.840995 | 0.01949773 | 0.5753529 | 61700 | 4.790285 | 2.050537 | No | 1
14.73333 | 11.55467 | 1.802208 | 1.765634 | 0.01869311 | 0.556245 | 60391 | 4.780972 | 1.968255 | No | 1
14.75 | 10.72973 | 1.729059 | 1.690424 | 0.01793438 | 0.5379193 | 59111 | 4.771668 | 1.886001 | No | 1
14.76667 | 9.950377 | 1.65179 | 1.608425 | 0.01713292 | 0.5203741 | 57858 | 4.762363 | 1.796023 | No | 1
14.78333 | 9.218477 | 1.565061 | 1.525968 | 0.01623333 | 0.5036801 | 56634 | 4.753077 | 1.705379 | No | 1
14.8 | 8.536632 | 1.486876 | 1.448165 | 0.01542238 | 0.4878418 | 55436 | 4.743792 | 1.619786 | No | 1
14.81667 | 7.907719 | 1.409454 | 1.372804 | 0.01461933 | 0.4728112 | 54265 | 4.73452 | 1.53678 | No | 1
14.83333 | 7.332125 | 1.336153 | 1.307818 | 0.01385902 | 0.4585626 | 53119 | 4.72525 | 1.465257 | No | 1
14.85 | 6.804156 | 1.279483 | 1.250767 | 0.01327123 | 0.4449886 | 51998 | 4.715987 | 1.402509 | No | 1
14.86667 | 6.321142 | 1.22205 | 1.200658 | 0.01267552 | 0.4320068 | 50902 | 4.706735 | 1.347445 | No | 1
14.88333 | 5.882833 | 1.179266 | 1.157188 | 0.01223175 | 0.419545 | 49830 | 4.697491 | 1.299743 | No | 1
14.9 | 5.482734 | 1.135109 | 1.121423 | 0.01177373 | 0.4075344 | 48781 | 4.688251 | 1.26062 | No | 1
14.91667 | 5.115703 | 1.107736 | 1.09054 | 0.01148981 | 0.395895 | 47756 | 4.679028 | 1.226924 | No | 1
14.93333 | 4.781314 | 1.073344 | 1.06065 | 0.01113309 | 0.3845761 | 46752 | 4.6698 | 1.194287 | No | 1
14.95 | 4.47601 | 1.047955 | 1.038847 | 0.01086974 | 0.3735675 | 45771 | 4.66059 | 1.170707 | No | 1
14.96667 | 4.193765 | 1.029738 | 1.020934 | 0.01068079 | 0.3627852 | 44811 | 4.651385 | 1.151475 | No | 1
14.98333 | 3.933001 | 1.012131 | 1.007142 | 0.01049816 | 0.3521888 | 43872 | 4.642187 | 1.136859 | No | 1
15 | 3.691846 | 1.002153 | 0.997927 | 0.01039467 | 0.3417355 | 42953 | 4.632994 | 1.127388 | No | 1
15.01667 | 3.467892 | 0.9937011 | 0.9929846 | 0.010307 | 0.3313779 | 42054 | 4.623807 | 1.122731 | No | 1
15.03333 | 3.259056 | 0.9922682 | 0.9909415 | 0.01029214 | 0.3210716 | 41175 | 4.614634 | 1.121345 | No | 1
15.05 | 3.062158 | 0.9896147 | 0.9863043 | 0.01026462 | 0.3107865 | 40315 | 4.605467 | 1.117016 | No | 1
15.06667 | 2.876322 | 0.9829939 | 0.9797598 | 0.01019594 | 0.3005495 | 39474 | 4.596311 | 1.110517 | No | 1
15.08333 | 2.701506 | 0.9765257 | 0.9715368 | 0.01012885 | 0.2903805 | 38650 | 4.587149 | 1.102101 | No | 1
15.1 | 2.535011 | 0.966548 | 0.9617117 | 0.01002536 | 0.2802967 | 37845 | 4.578009 | 1.091851 | No | 1
15.11667 | 2.375919 | 0.9568754 | 0.9497503 | 0.009925033 | 0.270315 | 37057 | 4.56887 | 1.079154 | No | 1
15.13333 | 2.224649 | 0.9426252 | 0.9403066 | 0.009777226 | 0.2604574 | 36286 | 4.559739 | 1.069298 | No | 1
15.15 | 2.080703 | 0.9379881 | 0.9333044 | 0.009729127 | 0.2506979 | 35532 | 4.55062 | 1.062203 | No | 1
15.16667 | 1.943842 | 0.9286207 | 0.920046 | 0.009631966 | 0.241011 | 34794 | 4.541504 | 1.047968 | No | 1
15.18333 | 1.81255 | 0.9114713 | 0.9030492 | 0.009454087 | 0.2314617 | 34071 | 4.532385 | 1.029446 | No | 1
15.2 | 1.686214 | 0.8946271 | 0.8866628 | 0.009279373 | 0.2220888 | 33365 | 4.523291 | 1.011589 | No | 1
15.21667 | 1.567264 | 0.8786985 | 0.8714971 | 0.009114156 | 0.2128861 | 32673 | 4.514189 | 0.995095 | No | 1
15.23333 | 1.455583 | 0.8642957 | 0.8530507 | 0.008964765 | 0.2038407 | 31997 | 4.505109 | 0.9748234 | No | 1
15.25 | 1.349115 | 0.8418057 | 0.8338414 | 0.008731492 | 0.1949868 | 31335 | 4.49603 | 0.9536446 | No | 1
15.26667 | 1.247053 | 0.8258771 | 0.8149373 | 0.008566275 | 0.1863322 | 30687 | 4.486954 | 0.9327792 | No | 1
15.28333 | 1.150906 | 0.8039975 | 0.7938206 | 0.008339332 | 0.1778739 | 30053 | 4.477888 | 0.9093438 | No | 1
15.3 | 1.062238 | 0.7836438 | 0.7715596 | 0.008128217 | 0.1696347 | 29433 | 4.468835 | 0.884557 | No | 1
15.31667 | 0.9799376 | 0.7594754 | 0.7454838 | 0.007877534 | 0.1616266 | 28826 | 4.459784 | 0.8553517 | No | 1
15.33333 | 0.9040155 | 0.7314923 | 0.714983 | 0.007587283 | 0.1538891 | 28232 | 4.450742 | 0.8210165 | No | 1
15.35 | 0.8336174 | 0.6984738 | 0.6902042 | 0.007244804 | 0.1464682 | 27651 | 4.441711 | 0.7932005 | No | 1
15.36667 | 0.7681777 | 0.6819347 | 0.6672565 | 0.007073256 | 0.1393045 | 27082 | 4.432681 | 0.7674444 | No | 1
15.38333 | 0.706343 | 0.6525783 | 0.6446903 | 0.006768762 | 0.1323789 | 26525 | 4.423655 | 0.7420847 | No | 1
15.4 | 0.6486728 | 0.6368023 | 0.6166309 | 0.006605127 | 0.1256876 | 25981 | 4.414656 | 0.7103549 | No | 1
15.41667 | 0.5954099 | 0.5964595 | 0.5842227 | 0.006186679 | 0.1192875 | 25447 | 4.405637 | 0.6735593 | No | 1
15.43333 | 0.546119 | 0.571986 | 0.5577655 | 0.00593283 | 0.1132238 | 24925 | 4.396635 | 0.6435701 | No | 1
15.45 | 0.5019188 | 0.5435451 | 0.5339023 | 0.005637832 | 0.1074347 | 24415 | 4.387657 | 0.6165273 | No | 1
15.46667 | 0.4629458 | 0.5242595 | 0.509505 | 0.005437796 | 0.1018932 | 23915 | 4.37867 | 0.5888231 | No | 1
15.48333 | 0.4272256 | 0.4947505 | 0.4837344 | 0.005131718 | 0.09660503 | 23426 | 4.369698 | 0.5594854 | No | 1
15.5 | 0.3941563 | 0.4727183 | 0.4588031 | 0.004903193 | 0.09158429 | 22947 | 4.360726 | 0.5310714 | No | 1
15.51667 | 0.3631597 | 0.4448878 | 0.4392123 | 0.004614526 | 0.08682231 | 22478 | 4.351758 | 0.5087981 | No | 1
15.53333 | 0.334154 | 0.4335368 | 0.4235888 | 0.004496789 | 0.08226367 | 22019 | 4.342798 | 0.4910881 | No | 1
15.55 | 0.310362 | 0.4136408 | 0.4030825 | 0.004290422 | 0.07786719 | 21570 | 4.33385 | 0.4676838 | No | 1
15.56667 | 0.2899242 | 0.3925242 | 0.3852465 | 0.004071393 | 0.07368354 | 21130 | 4.324899 | 0.4473423 | No | 1
15.58333 | 0.269475 | 0.3779688 | 0.3716829 | 0.003920419 | 0.06968502 | 20700 | 4.31597 | 0.431933 | No | 1
15.6 | 0.2497305 | 0.3653971 | 0.3574327 | 0.003790021 | 0.06582727 | 20279 | 4.307047 | 0.4157 | No | 1
15.61667 | 0.2321814 | 0.3494684 | 0.3434114 | 0.003624804 | 0.06211743 | 19867 | 4.298132 | 0.3997071 | No | 1
15.63333 | 0.2165773 | 0.3373545 | 0.3324419 | 0.003499154 | 0.05855312 | 19463 | 4.28921 | 0.3872432 | No | 1
15.65 | 0.2018293 | 0.3275293 | 0.3180391 | 0.003397244 | 0.05510266 | 19068 | 4.280305 | 0.3707567 | No | 1
15.66667 | 0.1891374 | 0.3085489 | 0.3016527 | 0.003200373 | 0.05180169 | 18681 | 4.2714 | 0.3519295 | No | 1
15.68333 | 0.1773776 | 0.2947565 | 0.2874788 | 0.003057313 | 0.0486708 | 18303 | 4.262522 | 0.3356555 | No | 1
15.7 | 0.1662224 | 0.2802011 | 0.2752885 | 0.00290634 | 0.04568702 | 17932 | 4.253629 | 0.3216733 | No | 1
15.71667 | 0.1563962 | 0.2703759 | 0.2672944 | 0.00280443 | 0.04282977 | 17569 | 4.244747 | 0.3125757 | No | 1
15.73333 | 0.1467215 | 0.2642129 | 0.2600633 | 0.002740505 | 0.04005549 | 17214 | 4.235882 | 0.3043563 | No | 1
15.75 | 0.1372664 | 0.2559136 | 0.2475678 | 0.002654422 | 0.03735625 | 16866 | 4.227012 | 0.2899579 | No | 1
15.76667 | 0.1303107 | 0.239222 | 0.2375901 | 0.002481291 | 0.03478672 | 16525 | 4.218141 | 0.2784877 | No | 1
15.78333 | 0.1251995 | 0.2359582 | 0.2302064 | 0.002447437 | 0.03232074 | 16192 | 4.2093 | 0.270042 | No | 1
15.8 | 0.1201422 | 0.2244545 | 0.2209916 | 0.002328118 | 0.0299314 | 15866 | 4.200467 | 0.2594333 | No | 1
15.81667 | 0.113005 | 0.2175286 | 0.2069702 | 0.002256279 | 0.0276377 | 15546 | 4.191619 | 0.2431607 | No | 1
15.83333 | 0.1049096 | 0.1964119 | 0.1978317 | 0.00203725 | 0.02548953 | 15233 | 4.182785 | 0.2326035 | No | 1
15.85 | 0.1003561 | 0.1992516 | 0.1951782 | 0.002066704 | 0.0234362 | 14927 | 4.173973 | 0.2296604 | No | 1
15.86667 | 0.09752097 | 0.1911049 | 0.1888626 | 0.001982204 | 0.02141042 | 14627 | 4.165155 | 0.2223999 | No | 1
15.88333 | 0.09390699 | 0.1866203 | 0.17919 | 0.001935689 | 0.0194502 | 14333 | 4.156337 | 0.2111717 | No | 1
15.9 | 0.09076074 | 0.1717598 | 0.1653976 | 0.00178155 | 0.01759036 | 14045 | 4.147522 | 0.1950671 | No | 1
15.91667 | 0.08705732 | 0.1590355 | 0.1554962 | 0.001649569 | 0.01587368 | 13764 | 4.138745 | 0.1835299 | No | 1
15.93333 | 0.0815969 | 0.1519569 | 0.1512405 | 0.001576148 | 0.01425976 | 13488 | 4.129948 | 0.1786434 | No | 1
15.95 | 0.07679395 | 0.1505241 | 0.148587 | 0.001561286 | 0.01269002 | 13218 | 4.121166 | 0.175643 | No | 1
15.96667 | 0.07240664 | 0.1466499 | 0.1467727 | 0.001521102 | 0.01114781 | 12953 | 4.11237 | 0.1736305 | No | 1
15.98333 | 0.06955186 | 0.1468955 | 0.1431274 | 0.00152365 | 0.00962444 | 12694 | 4.103598 | 0.1694469 | No | 1
16 | 0.06701813 | 0.1393592 | 0.1320815 | 0.00144548 | 0.008138902 | 12441 | 4.094855 | 0.1564886 | No | 1
16.01667 | 0.06265919 | 0.1248038 | 0.1227904 | 0.001294507 | 0.006768011 | 12192 | 4.086075 | 0.1455909 | No | 1
16.03333 | 0.05981082 | 0.120777 | 0.1173903 | 0.00125274 | 0.005493554 | 11949 | 4.077332 | 0.1392935 | No | 1
16.05 | 0.06034344 | 0.1140036 | 0.1116088 | 0.001182484 | 0.004275145 | 11711 | 4.068594 | 0.1325332 | No | 1
16.06667 | 0.05923284 | 0.1092139 | 0.1060561 | 0.001132803 | 0.003116743 | 11478 | 4.059866 | 0.1260346 | No | 1
16.08333 | 0.0553978 | 0.1028983 | 0.1000456 | 0.001067295 | 0.002015973 | 11249 | 4.051114 | 0.1189814 | No | 1
16.1 | 0.05265587 | 0.09719298 | 0.09418776 | 0.001008118 | 0.0009775869 | 11026 | 4.042418 | 0.1120991 | No | 1
16.11667 | 0.0522661 | 0.09118253 | 0 | 0.0009457758 | 0 | 10807 | 4.033705 | 0 | No | 1