## Sample Details
Administrative Information
Export date | 25 May 2022 15:44:04
Culture name | en-GB
Decimal separator | .
Workspace name | New workspace name
Workspace path | C:\ProgramData\Agilent Technologies\GPC\Workspaces\New workspace name\
File name | ICF_25_05_2022-0010.sample
Creation date | 25 May 2022 14:07:45
Created by | Agilent GPC 1
Comments | Collected by Agilent GPC/SEC Software Version 2.2.281.39672
Software version | Agilent GPC/SEC Software - 2.2.281.39672
Sample Information
Sample name | GDB KS0282 t1=15 min
Information
Sample type | Sample
Injection date | 25 May 2022
Vial number | P2-A-11
Injection number | 1
Injection volume (µL) | 50
Concentration (mg/mL) | 1
dn/dc (mL/g) | 0.1
UV extinction coefficient [(mg/mL)-¹][cm-¹] | 1
Mp (g/mol) | 100000
IV (dL/g) | 0.5
Mark-Houwink K ((10e-5) dL/g) | 14.1
Mark-Houwink Alpha | 0.7
Analysed | Yes
Sample Instrument Conditions
Eluent | THF (100.0%)
Eluent refractive index | 1
Set flow rate (mL/min) | 1
LS wavelength (nm) | 650
Laser power (%) | 0
Set detector temperature (°C) | 40
Actual detector temperature (°C) | 0
Actual flow rate (mL/min) | 0
Column information
Data origin | Collected by Agilent GPC/SEC Software Version 2.2.281.39672
Instrument name | GPC1
Sample Collection Parameters
Collected by | Agilent GPC 1
Number of channels | 2
Run length (mins) | 30.03333
Delay time (secs) | 0
Sampling interval (secs) | 1
Number of data points | 1802
Sample DLS Parameters
Eluent refractive index | 1
Eluent viscosity (P) | 0.0089
DLS correlator run time (secs) | 5
DLS Clip Time (µs) | 100
DLS R² | 0.4
Sample Channel Information
Channel ID | Detector type | Detector name | Detector units | Channel Information
1 | UV 254nm | VWD: Signal A, 254 nm | mAU
2 | RI | RI: Signal | mV

## Raw Data
Sample Collection Parameters
Collected by | Agilent GPC 1
Number of channels | 2
Run length (mins) | 30.03333
Delay time (secs) | 0
Sampling interval (secs) | 1
Number of data points | 1802
Sample DLS Parameters
Eluent refractive index | 1
Eluent viscosity (P) | 0.0089
DLS correlator run time (secs) | 5
DLS Clip Time (µs) | 100
DLS R² | 0.4
Sample Channel Information
Channel ID | Detector type | Detector name | Detector units | Channel Information
1 | UV 254nm | VWD: Signal A, 254 nm | mAU
2 | RI | RI: Signal | mV
Raw Data
RT (mins) | Response Trace 1 | Response Trace 2
0 | 0.02111312 | 10.02407
0.01666667 | 0.01502053 | 10.03075
0.03333333 | 0.01459796 | 9.981309
0.05 | 0.0212809 | 9.750596
0.06666667 | 0.03132808 | 9.741593
0.08333333 | 0.03871592 | 9.78798
0.1 | 0.03781947 | 9.844742
0.1166667 | 0.03308626 | 9.899979
0.1333333 | 0.02969183 | 9.941483
0.15 | 0.02731293 | 9.968949
0.1666667 | 0.02580401 | 9.976884
0.1833333 | 0.02517658 | 9.988938
0.2 | 0.02453794 | 9.993668
0.2166667 | 0.02502987 | 10.00801
0.2333333 | 0.02576541 | 10.02022
0.25 | 0.02578955 | 10.02998
0.2666667 | 0.0247366 | 10.02937
0.2833333 | 0.02265256 | 10.0367
0.3 | 0.02251095 | 10.03075
0.3166667 | 0.02244113 | 10.03746
0.3333333 | 0.02084082 | 10.0396
0.35 | 0.01980235 | 10.03746
0.3666667 | 0.01945659 | 10.03838
0.3833333 | 0.02123889 | 10.03166
0.4 | 0.02443935 | 10.03182
0.4166667 | 0.02525015 | 10.02586
0.4333333 | 0.02235634 | 10.02388
0.45 | 0.02036588 | 10.02434
0.4666667 | 0.02156761 | 10.02663
0.4833333 | 0.02220071 | 10.01671
0.5 | 0.02183237 | 10.01595
0.5166667 | 0.02237751 | 10.01793
0.5333333 | 0.02188467 | 10.02525
0.55 | 0.02185412 | 10.0193
0.5666667 | 0.02188189 | 10.02922
0.5833333 | 0.02034391 | 10.02495
0.6 | 0.01920703 | 10.02983
0.6166667 | 0.01889332 | 10.02922
0.6333333 | 0.01949008 | 10.02373
0.65 | 0.02076342 | 10.02846
0.6666667 | 0.02239962 | 10.02892
0.6833333 | 0.02358599 | 10.01823
0.7 | 0.02274646 | 10.02235
0.7166667 | 0.02177385 | 10.02113
0.7333333 | 0.02134624 | 10.01228
0.75 | 0.02012368 | 10.0132
0.7666667 | 0.01995915 | 10.01137
0.7833333 | 0.02156471 | 10.02235
0.8 | 0.0224824 | 10.02373
0.8166667 | 0.02175261 | 10.03014
0.8333333 | 0.02073989 | 10.02495
0.85 | 0.02039904 | 10.02647
0.8666667 | 0.021074 | 10.02235
0.8833333 | 0.01966535 | 10.0248
0.9 | 0.01807514 | 10.02327
0.9166667 | 0.02014453 | 10.02159
0.9333333 | 0.02133199 | 10.01595
0.95 | 0.02022082 | 10.01854
0.9666667 | 0.0190194 | 10.0193
0.9833333 | 0.01939692 | 10.02632
1 | 0.02055533 | 10.0277
1.016667 | 0.0202201 | 10.02663
1.033333 | 0.02055871 | 10.02632
1.05 | 0.02270189 | 10.03639
1.066667 | 0.02197545 | 10.03182
1.083333 | 0.01878584 | 10.03395
1.1 | 0.0192642 | 10.03166
1.116667 | 0.02247519 | 10.02907
1.133333 | 0.02350633 | 10.03075
1.15 | 0.02338258 | 10.03365
1.166667 | 0.02254809 | 10.0312
1.183333 | 0.02094883 | 10.03151
1.2 | 0.02117995 | 10.0251
1.216667 | 0.02219239 | 10.02525
1.233333 | 0.02182046 | 10.02281
1.25 | 0.02093503 | 10.02235
1.266667 | 0.02107124 | 10.03136
1.283333 | 0.0227855 | 10.02922
1.3 | 0.0222911 | 10.03105
1.316667 | 0.02074573 | 10.0277
1.333333 | 0.02110322 | 10.03212
1.35 | 0.02183993 | 10.03563
1.366667 | 0.02199122 | 10.04112
1.383333 | 0.02163554 | 10.03822
1.4 | 0.02037472 | 10.03471
1.416667 | 0.02036078 | 10.03258
1.433333 | 0.0220978 | 10.02937
1.45 | 0.02324571 | 10.02541
1.466667 | 0.0240514 | 10.03151
1.483333 | 0.02334358 | 10.03578
1.5 | 0.02285803 | 10.03838
1.516667 | 0.02367091 | 10.03319
1.533333 | 0.02246034 | 10.02724
1.55 | 0.02141406 | 10.02617
1.566667 | 0.02225203 | 10.02907
1.583333 | 0.02312917 | 10.03182
1.6 | 0.02363371 | 10.0251
1.616667 | 0.02167534 | 10.02632
1.633333 | 0.0196488 | 10.0219
1.65 | 0.02150129 | 10.0251
1.666667 | 0.02549015 | 10.03059
1.683333 | 0.02760184 | 10.02968
1.7 | 0.02605123 | 10.02525
1.716667 | 0.02633284 | 10.02113
1.733333 | 0.02744742 | 10.01762
1.75 | 0.02770493 | 10.0251
1.766667 | 0.02878891 | 10.02541
1.783333 | 0.02815312 | 10.02892
1.8 | 0.02663952 | 10.02983
1.816667 | 0.02600712 | 10.04112
1.833333 | 0.02536501 | 10.03304
1.85 | 0.02576727 | 10.03563
1.866667 | 0.02702139 | 10.02953
1.883333 | 0.02841614 | 10.02571
1.9 | 0.02977628 | 10.02449
1.916667 | 0.02861435 | 10.03014
1.933333 | 0.02601274 | 10.02876
1.95 | 0.02495987 | 10.03304
1.966667 | 0.02537265 | 10.03288
1.983333 | 0.02605071 | 10.03532
2 | 0.02679118 | 10.03014
2.016667 | 0.02648096 | 10.03182
2.033333 | 0.02650348 | 10.02785
2.05 | 0.02720224 | 10.02892
2.066667 | 0.02741731 | 10.02327
2.083333 | 0.02716493 | 10.0164
2.1 | 0.02575829 | 10.01717
2.116667 | 0.02500602 | 10.02037
2.133333 | 0.02488609 | 10.0135
2.15 | 0.02587161 | 10.00984
2.166667 | 0.026048 | 10.01259
2.183333 | 0.02531511 | 10.01823
2.2 | 0.02521532 | 10.02312
2.216667 | 0.02469391 | 10.02312
2.233333 | 0.02433686 | 10.03014
2.25 | 0.02460285 | 10.02815
2.266667 | 0.02377127 | 10.02373
2.283333 | 0.02364387 | 10.0132
2.3 | 0.02419188 | 10.02022
2.316667 | 0.02294423 | 10.02297
2.333333 | 0.02160695 | 10.02174
2.35 | 0.02212118 | 10.02281
2.366667 | 0.0227442 | 10.02342
2.383333 | 0.02348879 | 10.02174
2.4 | 0.02351423 | 10.02235
2.416667 | 0.02207049 | 10.02281
2.433333 | 0.02354126 | 10.02052
2.45 | 0.02592271 | 10.01869
2.466667 | 0.02667001 | 10.01625
2.483333 | 0.02620663 | 10.01381
2.5 | 0.02506681 | 10.00969
2.516667 | 0.02555524 | 10.00938
2.533333 | 0.02645605 | 10.00069
2.55 | 0.02470966 | 10.00252
2.566667 | 0.02259809 | 9.995652
2.583333 | 0.02336548 | 9.992905
2.6 | 0.0248491 | 9.990616
2.616667 | 0.02455954 | 9.994584
2.633333 | 0.02399696 | 9.99733
2.65 | 0.0247697 | 9.997025
2.666667 | 0.02352034 | 10.00481
2.683333 | 0.02230587 | 10.00908
2.7 | 0.02257366 | 10.00633
2.716667 | 0.02261437 | 10.00496
2.733333 | 0.02545516 | 10.00404
2.75 | 0.02780919 | 10.00923
2.766667 | 0.02651562 | 10.00343
2.783333 | 0.0256988 | 10.00343
2.8 | 0.02752916 | 9.997025
2.816667 | 0.02837566 | 9.995957
2.833333 | 0.02835914 | 9.996873
2.85 | 0.02746811 | 9.997025
2.866667 | 0.02742509 | 9.989091
2.883333 | 0.02934107 | 9.990159
2.9 | 0.02987059 | 9.988175
2.916667 | 0.02782552 | 9.984818
2.933333 | 0.0251844 | 9.993363
2.95 | 0.02421341 | 9.990464
2.966667 | 0.02523314 | 9.994431
2.983333 | 0.0269361 | 9.995804
3 | 0.02622754 | 10.00145
3.016667 | 0.02474663 | 9.99611
3.033333 | 0.02448976 | 10.00343
3.05 | 0.02530567 | 9.999314
3.066667 | 0.02719941 | 9.994584
3.083333 | 0.02918291 | 9.992905
3.1 | 0.02848313 | 10.00481
3.116667 | 0.02522135 | 10.00496
3.133333 | 0.02518847 | 10.00481
3.15 | 0.02650742 | 9.994431
3.166667 | 0.02662527 | 9.996567
3.183333 | 0.02575528 | 9.997941
3.2 | 0.0236895 | 9.996873
3.216667 | 0.02225061 | 10.00389
3.233333 | 0.02225608 | 10.00328
3.25 | 0.02273296 | 9.996873
3.266667 | 0.02358575 | 9.994279
3.283333 | 0.02518361 | 9.996567
3.3 | 0.02569348 | 9.990006
3.316667 | 0.02534345 | 9.990616
3.333333 | 0.02366056 | 9.997788
3.35 | 0.02217015 | 10.01259
3.366667 | 0.02161343 | 10.01
3.383333 | 0.02151184 | 10.01244
3.4 | 0.02292981 | 10.00664
3.416667 | 0.0238337 | 10.00359
3.433333 | 0.02332721 | 10.0045
3.45 | 0.02283592 | 10.01091
3.466667 | 0.02172272 | 10.00343
3.483333 | 0.02280845 | 10.01076
3.5 | 0.02538909 | 10.00755
3.516667 | 0.02524665 | 10.00664
3.533333 | 0.02223257 | 10.00191
3.55 | 0.02192849 | 10.01122
3.566667 | 0.0242302 | 10.00832
3.583333 | 0.02554281 | 10.00206
3.6 | 0.02465315 | 10.00267
3.616667 | 0.02273239 | 10.00298
3.633333 | 0.02275134 | 9.994584
3.65 | 0.02336647 | 9.994126
3.666667 | 0.02397206 | 9.994126
3.683333 | 0.02281087 | 10.00465
3.7 | 0.02133364 | 10.00343
3.716667 | 0.02302175 | 9.999772
3.733333 | 0.02558346 | 10.00389
3.75 | 0.02629022 | 10.0074
3.766667 | 0.02593452 | 10.00969
3.783333 | 0.02428048 | 10.00786
3.8 | 0.02240071 | 10.00862
3.816667 | 0.02253454 | 10.00847
3.833333 | 0.02357853 | 10.01747
3.85 | 0.02576837 | 10.01335
3.866667 | 0.02869402 | 10.02037
3.883333 | 0.02893938 | 10.01335
3.9 | 0.02723304 | 10.00908
3.916667 | 0.02520145 | 10.00465
3.933333 | 0.0242547 | 10.00847
3.95 | 0.02470012 | 10.00877
3.966667 | 0.02495091 | 10.0103
3.983333 | 0.025893 | 10.01259
4 | 0.02654447 | 10.00984
4.016667 | 0.02705829 | 10.0103
4.033333 | 0.02861315 | 10.01915
4.05 | 0.02988314 | 10.0164
4.066667 | 0.02849161 | 10.01778
4.083333 | 0.0257902 | 10.01106
4.1 | 0.02546131 | 10.01015
4.116667 | 0.02714214 | 10.00923
4.133333 | 0.02853756 | 10.01289
4.15 | 0.02837001 | 10.01427
4.166667 | 0.02783241 | 10.01396
4.183333 | 0.02825182 | 10.0132
4.2 | 0.02954234 | 10.00816
4.216667 | 0.03107956 | 10.00206
4.233333 | 0.0315364 | 9.999924
4.25 | 0.02926126 | 10.00099
4.266667 | 0.02637846 | 9.998398
4.283333 | 0.0279135 | 9.995804
4.3 | 0.03121309 | 10.00084
4.316667 | 0.03167231 | 10.00404
4.333333 | 0.03130858 | 10.00053
4.35 | 0.03165387 | 10.00115
4.366667 | 0.0305567 | 9.99672
4.383333 | 0.02832096 | 9.997788
4.4 | 0.02828349 | 9.997483
4.416667 | 0.03009332 | 9.997483
4.433333 | 0.03088489 | 9.988175
4.45 | 0.03070922 | 9.987412
4.466667 | 0.03155191 | 9.988785
4.483333 | 0.03209467 | 9.991837
4.5 | 0.0309231 | 9.998246
4.516667 | 0.0314093 | 9.994736
4.533333 | 0.03250787 | 9.989396
4.55 | 0.03283709 | 9.991685
4.566667 | 0.03431936 | 9.991227
4.583333 | 0.03523262 | 9.997788
4.6 | 0.03395439 | 9.995804
4.616667 | 0.03286381 | 9.992905
4.633333 | 0.03469162 | 9.988938
4.65 | 0.03717468 | 9.990006
4.666667 | 0.03684092 | 9.991685
4.683333 | 0.0352813 | 9.991532
4.7 | 0.03451514 | 9.994736
4.716667 | 0.03341199 | 10.00053
4.733333 | 0.03263636 | 9.996873
4.75 | 0.03198712 | 9.99611
4.766667 | 0.03090215 | 10.00023
4.783333 | 0.03193583 | 9.993516
4.8 | 0.03251492 | 9.988022
4.816667 | 0.03128152 | 9.986191
4.833333 | 0.03067285 | 9.9926
4.85 | 0.03018224 | 9.985886
4.866667 | 0.03027329 | 9.984971
4.883333 | 0.03157726 | 9.988785
4.9 | 0.03243335 | 9.995347
4.916667 | 0.03189054 | 9.98375
4.933333 | 0.03079351 | 9.982529
4.95 | 0.03007883 | 9.976884
4.966667 | 0.03025258 | 9.982987
4.983333 | 0.03167507 | 9.98375
5 | 0.03333969 | 9.984971
5.016667 | 0.03165636 | 9.986039
5.033333 | 0.03046223 | 9.98726
5.05 | 0.03259036 | 9.992295
5.066667 | 0.03405552 | 9.987412
5.083333 | 0.03403088 | 9.98024
5.1 | 0.03385033 | 9.978104
5.116667 | 0.03494008 | 9.99199
5.133333 | 0.03708556 | 9.986191
5.15 | 0.03590109 | 9.984513
5.166667 | 0.03234863 | 9.981614
5.183333 | 0.03160275 | 9.991379
5.2 | 0.03296496 | 9.996262
5.216667 | 0.03337878 | 9.99199
5.233333 | 0.03410305 | 9.990769
5.25 | 0.03700368 | 9.986954
5.266667 | 0.03945103 | 9.988938
5.283333 | 0.03961752 | 9.999009
5.3 | 0.03766314 | 9.988938
5.316667 | 0.03531686 | 9.983292
5.333333 | 0.03381317 | 9.985428
5.35 | 0.03398806 | 9.984971
5.366667 | 0.03529161 | 9.981156
5.383333 | 0.03596536 | 9.980088
5.4 | 0.03659251 | 9.973374
5.416667 | 0.03727869 | 9.981156
5.433333 | 0.03673462 | 9.982529
5.45 | 0.0363007 | 9.980088
5.466667 | 0.03620672 | 9.981156
5.483333 | 0.03610436 | 9.982682
5.5 | 0.03841549 | 9.981156
5.516667 | 0.04036968 | 9.9749
5.533333 | 0.03913828 | 9.97551
5.55 | 0.03746792 | 9.97139
5.566667 | 0.03678538 | 9.971696
5.583333 | 0.03812725 | 9.971696
5.6 | 0.03975535 | 9.972001
5.616667 | 0.03783939 | 9.974442
5.633333 | 0.03585591 | 9.980851
5.65 | 0.03454396 | 9.975968
5.666667 | 0.03416549 | 9.978562
5.683333 | 0.03597703 | 9.974137
5.7 | 0.03580309 | 9.978715
5.716667 | 0.03563425 | 9.97963
5.733333 | 0.03793187 | 9.987565
5.75 | 0.03807224 | 9.983597
5.766667 | 0.03713224 | 9.99199
5.783333 | 0.03710664 | 9.992295
5.8 | 0.03539378 | 9.992905
5.816667 | 0.03454242 | 9.988785
5.833333 | 0.03582146 | 9.985123
5.85 | 0.03738334 | 9.982224
5.866667 | 0.03711507 | 9.991074
5.883333 | 0.03613202 | 9.984055
5.9 | 0.03578808 | 9.986344
5.916667 | 0.0347397 | 9.990616
5.933333 | 0.03419574 | 9.98848
5.95 | 0.03298631 | 9.988633
5.966667 | 0.03104154 | 9.985734
5.983333 | 0.03134312 | 9.989701
6 | 0.03146249 | 9.988175
6.016667 | 0.03216607 | 9.994584
6.033333 | 0.03348941 | 9.998704
6.05 | 0.03431233 | 10.00298
6.066667 | 0.03591712 | 10.00404
6.083333 | 0.03546631 | 10.01228
6.1 | 0.03346451 | 10.01213
6.116667 | 0.03315495 | 10.01518
6.133333 | 0.03403518 | 10.00542
6.15 | 0.03560741 | 10.00725
6.166667 | 0.03749763 | 10.00786
6.183333 | 0.03823633 | 10.00374
6.2 | 0.03684458 | 10.00359
6.216667 | 0.0361942 | 10.0071
6.233333 | 0.03674854 | 10.00206
6.25 | 0.03698865 | 10.00618
6.266667 | 0.03789377 | 10.00542
6.283333 | 0.03795242 | 10.01061
6.3 | 0.03772995 | 10.01701
6.316667 | 0.03788406 | 10.01152
6.333333 | 0.03634332 | 10.01869
6.35 | 0.03618575 | 10.02159
6.366667 | 0.03889545 | 10.02998
6.383333 | 0.03898875 | 10.02708
6.4 | 0.0365939 | 10.02953
6.416667 | 0.03451733 | 10.02525
6.433333 | 0.03535075 | 10.03304
6.45 | 0.03675013 | 10.02907
6.466667 | 0.03663674 | 10.01946
6.483333 | 0.0363415 | 10.01808
6.5 | 0.0358523 | 10.01885
6.516667 | 0.03610818 | 10.02052
6.533333 | 0.03633219 | 10.03136
6.55 | 0.03537875 | 10.03548
6.566667 | 0.03485111 | 10.0396
6.583333 | 0.03464155 | 10.04585
6.6 | 0.03307128 | 10.04692
6.616667 | 0.0319585 | 10.04692
6.633333 | 0.03318234 | 10.04814
6.65 | 0.03430064 | 10.04051
6.666667 | 0.03412669 | 10.03853
6.683333 | 0.03400593 | 10.04677
6.7 | 0.03506006 | 10.04616
6.716667 | 0.03782225 | 10.04067
6.733333 | 0.04025632 | 10.03517
6.75 | 0.04003653 | 10.03578
6.766667 | 0.03957142 | 10.03471
6.783333 | 0.04262316 | 10.03914
6.8 | 0.04701553 | 10.0312
6.816667 | 0.0512019 | 10.03639
6.833333 | 0.0563871 | 10.04372
6.85 | 0.06356564 | 10.03578
6.866667 | 0.07267571 | 10.03319
6.883333 | 0.08265897 | 10.0309
6.9 | 0.09289481 | 10.03029
6.916667 | 0.104918 | 10.04036
6.933333 | 0.1194658 | 10.0399
6.95 | 0.1369832 | 10.04265
6.966667 | 0.1566416 | 10.03304
6.983333 | 0.1740204 | 10.0367
7 | 0.1913436 | 10.0425
7.016667 | 0.2130699 | 10.05089
7.033333 | 0.2358324 | 10.05882
7.05 | 0.2569331 | 10.06187
7.066667 | 0.2777003 | 10.05913
7.083333 | 0.2982851 | 10.05837
7.1 | 0.3179964 | 10.05791
7.116667 | 0.335971 | 10.05928
7.133333 | 0.3521798 | 10.06142
7.15 | 0.3676459 | 10.05669
7.166667 | 0.3816407 | 10.06569
7.183333 | 0.3944983 | 10.05959
7.2 | 0.4048613 | 10.05943
7.216667 | 0.4136366 | 10.05592
7.233333 | 0.4213971 | 10.05653
7.25 | 0.4263228 | 10.05837
7.266667 | 0.4302132 | 10.05623
7.283333 | 0.4343411 | 10.05501
7.3 | 0.4356394 | 10.06187
7.316667 | 0.4351194 | 10.06279
7.333333 | 0.4364928 | 10.06264
7.35 | 0.4374115 | 10.06035
7.366667 | 0.4361909 | 10.05562
7.383333 | 0.4371021 | 10.05272
7.4 | 0.4383533 | 10.05425
7.416667 | 0.4352125 | 10.05974
7.433333 | 0.4305186 | 10.05837
7.45 | 0.4263821 | 10.05409
7.466667 | 0.4227834 | 10.05867
7.483333 | 0.4195679 | 10.04921
7.5 | 0.4157204 | 10.05043
7.516667 | 0.4106934 | 10.05669
7.533333 | 0.4068193 | 10.05394
7.55 | 0.4029857 | 10.06538
7.566667 | 0.3980998 | 10.06035
7.583333 | 0.3937948 | 10.07423
7.6 | 0.3909816 | 10.06371
7.616667 | 0.3882858 | 10.06218
7.633333 | 0.3843159 | 10.06065
7.65 | 0.3799068 | 10.06432
7.666667 | 0.3758373 | 10.06279
7.683333 | 0.3718191 | 10.06676
7.7 | 0.3682055 | 10.07027
7.716667 | 0.3650601 | 10.07011
7.733333 | 0.3605325 | 10.06218
7.75 | 0.3570986 | 10.0518
7.766667 | 0.354952 | 10.04784
7.783333 | 0.3514452 | 10.04616
7.8 | 0.3474841 | 10.03838
7.816667 | 0.3438888 | 10.04646
7.833333 | 0.3397603 | 10.04982
7.85 | 0.3358669 | 10.04555
7.866667 | 0.3327048 | 10.04982
7.883333 | 0.330361 | 10.05394
7.9 | 0.3279415 | 10.05104
7.916667 | 0.3247634 | 10.04845
7.933333 | 0.3201603 | 10.04494
7.95 | 0.3159893 | 10.04219
7.966667 | 0.3131183 | 10.0425
7.983333 | 0.3092263 | 10.04295
8 | 0.3044244 | 10.04601
8.016667 | 0.3008457 | 10.04433
8.033333 | 0.2996169 | 10.04738
8.05 | 0.297226 | 10.05821
8.066667 | 0.2928941 | 10.06111
8.083333 | 0.2884369 | 10.0544
8.1 | 0.2845788 | 10.06081
8.116667 | 0.2828337 | 10.05638
8.133333 | 0.283023 | 10.05653
8.15 | 0.2818316 | 10.05486
8.166667 | 0.2770029 | 10.06218
8.183333 | 0.2740039 | 10.06035
8.2 | 0.2743299 | 10.06477
8.216667 | 0.2722862 | 10.06126
8.233333 | 0.2669256 | 10.05928
8.25 | 0.264035 | 10.05791
8.266667 | 0.2632315 | 10.05974
8.283333 | 0.2602088 | 10.0602
8.3 | 0.2571016 | 10.06416
8.316667 | 0.2557096 | 10.06447
8.333333 | 0.2534726 | 10.06706
8.35 | 0.2509215 | 10.06996
8.366667 | 0.2491938 | 10.06569
8.383333 | 0.2466029 | 10.06249
8.4 | 0.2435703 | 10.06569
8.416667 | 0.2425138 | 10.06416
8.433333 | 0.24222 | 10.06447
8.45 | 0.2411471 | 10.06767
8.466667 | 0.2381536 | 10.06859
8.483333 | 0.2349272 | 10.06966
8.5 | 0.2334528 | 10.05791
8.516667 | 0.2317231 | 10.06569
8.533333 | 0.229238 | 10.06142
8.55 | 0.2261601 | 10.06645
8.566667 | 0.2224319 | 10.06859
8.583333 | 0.2197079 | 10.07225
8.6 | 0.2196911 | 10.075
8.616667 | 0.2195985 | 10.07637
8.633333 | 0.2161973 | 10.07027
8.65 | 0.2116098 | 10.07362
8.666667 | 0.2112031 | 10.06783
8.683333 | 0.2113647 | 10.0695
8.7 | 0.2087237 | 10.05837
8.716667 | 0.2065286 | 10.05531
8.733333 | 0.2028678 | 10.05592
8.75 | 0.1988472 | 10.05455
8.766667 | 0.1961874 | 10.05745
8.783333 | 0.1948632 | 10.05608
8.8 | 0.1938845 | 10.05684
8.816667 | 0.1907248 | 10.05547
8.833333 | 0.1878742 | 10.04738
8.85 | 0.1875698 | 10.03944
8.866667 | 0.1884683 | 10.03746
8.883333 | 0.1864412 | 10.04341
8.9 | 0.1835862 | 10.04799
8.916667 | 0.183687 | 10.04875
8.933333 | 0.1834255 | 10.04799
8.95 | 0.1817208 | 10.04768
8.966667 | 0.1814233 | 10.05257
8.983333 | 0.1805871 | 10.04448
9 | 0.1811022 | 10.04936
9.016667 | 0.1830619 | 10.04768
9.033333 | 0.1831811 | 10.05028
9.05 | 0.1847951 | 10.04799
9.066667 | 0.1881286 | 10.04036
9.083333 | 0.1895982 | 10.03365
9.1 | 0.1881044 | 10.03655
9.116667 | 0.1867974 | 10.03899
9.133333 | 0.1860323 | 10.04234
9.15 | 0.1864987 | 10.04417
9.166667 | 0.1886958 | 10.03914
9.183333 | 0.1905985 | 10.03655
9.2 | 0.1914138 | 10.03517
9.216667 | 0.1913608 | 10.0338
9.233333 | 0.1900929 | 10.03105
9.25 | 0.1885861 | 10.03578
9.266667 | 0.1901362 | 10.03731
9.283333 | 0.1898031 | 10.04189
9.3 | 0.1876828 | 10.03532
9.316667 | 0.1881314 | 10.03502
9.333333 | 0.1893663 | 10.03105
9.35 | 0.190303 | 10.02861
9.366667 | 0.1902983 | 10.03273
9.383333 | 0.1882286 | 10.03426
9.4 | 0.1858102 | 10.04128
9.416667 | 0.1848154 | 10.04601
9.433333 | 0.1829264 | 10.04601
9.45 | 0.1803784 | 10.04738
9.466667 | 0.1778759 | 10.04082
9.483333 | 0.1757277 | 10.03807
9.5 | 0.1740795 | 10.03182
9.516667 | 0.1714277 | 10.04326
9.533333 | 0.1697666 | 10.03807
9.55 | 0.169325 | 10.03838
9.566667 | 0.167291 | 10.04143
9.583333 | 0.1646315 | 10.04387
9.6 | 0.1612403 | 10.0367
9.616667 | 0.1586287 | 10.03441
9.633333 | 0.1600579 | 10.04128
9.65 | 0.1600116 | 10.03868
9.666667 | 0.1568389 | 10.03899
9.683333 | 0.1546927 | 10.04051
9.7 | 0.153265 | 10.03761
9.716667 | 0.1519406 | 10.04082
9.733333 | 0.1521157 | 10.04051
9.75 | 0.1505716 | 10.03639
9.766667 | 0.1462434 | 10.03883
9.783333 | 0.1450641 | 10.0309
9.8 | 0.1461637 | 10.02907
9.816667 | 0.145171 | 10.02983
9.833333 | 0.1452818 | 10.02754
9.85 | 0.1457831 | 10.02037
9.866667 | 0.1430421 | 10.02983
9.883333 | 0.1395887 | 10.02617
9.9 | 0.1361594 | 10.02678
9.916667 | 0.1337046 | 10.02708
9.933333 | 0.1328131 | 10.0277
9.95 | 0.1322808 | 10.02861
9.966667 | 0.1316644 | 10.0309
9.983333 | 0.1299927 | 10.028
10 | 0.1270489 | 10.02251
10.01667 | 0.1249222 | 10.02297
10.03333 | 0.1239295 | 10.03288
10.05 | 0.1209664 | 10.02953
10.06667 | 0.1185365 | 10.03319
10.08333 | 0.1194999 | 10.02922
10.1 | 0.1200317 | 10.02861
10.11667 | 0.1193403 | 10.02983
10.13333 | 0.1187526 | 10.02907
10.15 | 0.1173188 | 10.03288
10.16667 | 0.1151626 | 10.03014
10.18333 | 0.1146362 | 10.02602
10.2 | 0.1149413 | 10.02693
10.21667 | 0.1149752 | 10.03136
10.23333 | 0.1141164 | 10.028
10.25 | 0.1128216 | 10.02556
10.26667 | 0.1130642 | 10.01289
10.28333 | 0.1143323 | 10.01793
10.3 | 0.1139124 | 10.01671
10.31667 | 0.1118678 | 10.0132
10.33333 | 0.1106338 | 10.01
10.35 | 0.1080202 | 10.01289
10.36667 | 0.104924 | 10.01625
10.38333 | 0.1038845 | 10.01335
10.4 | 0.1037499 | 10.01595
10.41667 | 0.1037493 | 10.01961
10.43333 | 0.1050728 | 10.01686
10.45 | 0.1055436 | 10.0161
10.46667 | 0.1053329 | 10.01869
10.48333 | 0.1058244 | 10.02251
10.5 | 0.1058405 | 10.01747
10.51667 | 0.1052461 | 10.0103
10.53333 | 0.1035075 | 10.00801
10.55 | 0.1017551 | 10.01366
10.56667 | 0.1022612 | 10.01061
10.58333 | 0.1034105 | 10.01656
10.6 | 0.1016141 | 10.01579
10.61667 | 0.09921721 | 10.01686
10.63333 | 0.09995519 | 10.02358
10.65 | 0.101008 | 10.01534
10.66667 | 0.09940476 | 10.01549
10.68333 | 0.098659 | 10.01549
10.7 | 0.09918874 | 10.01534
10.71667 | 0.09863963 | 10.01457
10.73333 | 0.0984532 | 10.01793
10.75 | 0.1003409 | 10.01381
10.76667 | 0.1010604 | 10.01579
10.78333 | 0.09795912 | 10.01747
10.8 | 0.09560099 | 10.03044
10.81667 | 0.09530903 | 10.02571
10.83333 | 0.09495677 | 10.02449
10.85 | 0.09338403 | 10.02007
10.86667 | 0.09172131 | 10.02312
10.88333 | 0.0908826 | 10.028
10.9 | 0.08923762 | 10.02358
10.91667 | 0.08927011 | 10.02174
10.93333 | 0.09207724 | 10.02602
10.95 | 0.09437271 | 10.03044
10.96667 | 0.0937765 | 10.02663
10.98333 | 0.09282124 | 10.02174
11 | 0.09185281 | 10.02068
11.01667 | 0.08989812 | 10.03212
11.03333 | 0.08845039 | 10.02434
11.05 | 0.08685428 | 10.02617
11.06667 | 0.08615282 | 10.03014
11.08333 | 0.08535389 | 10.02708
11.1 | 0.08501946 | 10.02144
11.11667 | 0.08515763 | 10.02953
11.13333 | 0.08429264 | 10.02937
11.15 | 0.08441061 | 10.03029
11.16667 | 0.08347058 | 10.02647
11.18333 | 0.08155685 | 10.03227
11.2 | 0.08323647 | 10.03182
11.21667 | 0.08582991 | 10.03761
11.23333 | 0.08630692 | 10.04051
11.25 | 0.08618054 | 10.04189
11.26667 | 0.08599261 | 10.03212
11.28333 | 0.0852041 | 10.02815
11.3 | 0.08333886 | 10.02785
11.31667 | 0.0829812 | 10.03227
11.33333 | 0.08471853 | 10.03685
11.35 | 0.08610022 | 10.04051
11.36667 | 0.08573955 | 10.03655
11.38333 | 0.08689551 | 10.0312
11.4 | 0.0891535 | 10.03517
11.41667 | 0.08705787 | 10.03639
11.43333 | 0.08361475 | 10.03502
11.45 | 0.08493546 | 10.03395
11.46667 | 0.08806044 | 10.03563
11.48333 | 0.08801558 | 10.03578
11.5 | 0.08745519 | 10.03609
11.51667 | 0.08764346 | 10.0367
11.53333 | 0.08638533 | 10.03517
11.55 | 0.08544368 | 10.03502
11.56667 | 0.08564807 | 10.0367
11.58333 | 0.08718888 | 10.03716
11.6 | 0.08775208 | 10.03914
11.61667 | 0.08598211 | 10.03792
11.63333 | 0.08414354 | 10.04341
11.65 | 0.08234467 | 10.0396
11.66667 | 0.08199266 | 10.04097
11.68333 | 0.08206853 | 10.03487
11.7 | 0.08038378 | 10.0341
11.71667 | 0.07874406 | 10.03685
11.73333 | 0.07904879 | 10.03487
11.75 | 0.08027163 | 10.02754
11.76667 | 0.08083642 | 10.03365
11.78333 | 0.08236491 | 10.03334
11.8 | 0.0828611 | 10.0396
11.81667 | 0.08137436 | 10.0428
11.83333 | 0.08044767 | 10.04234
11.85 | 0.07986671 | 10.04738
11.86667 | 0.07920799 | 10.04265
11.88333 | 0.07966088 | 10.04402
11.9 | 0.07970779 | 10.04463
11.91667 | 0.08023199 | 10.04997
11.93333 | 0.08035367 | 10.04753
11.95 | 0.07909727 | 10.0486
11.96667 | 0.07722269 | 10.04952
11.98333 | 0.07603979 | 10.04814
12 | 0.07699658 | 10.04662
12.01667 | 0.07771368 | 10.04875
12.03333 | 0.07712442 | 10.04112
12.05 | 0.07587566 | 10.03685
12.06667 | 0.07494765 | 10.0312
12.08333 | 0.07682095 | 10.03136
12.1 | 0.07818837 | 10.02861
12.11667 | 0.07825906 | 10.03212
12.13333 | 0.07769215 | 10.02922
12.15 | 0.07636372 | 10.02831
12.16667 | 0.07635671 | 10.02785
12.18333 | 0.07690952 | 10.03182
12.2 | 0.0771152 | 10.02876
12.21667 | 0.07678492 | 10.03639
12.23333 | 0.07702 | 10.04463
12.25 | 0.07886735 | 10.04417
12.26667 | 0.07963054 | 10.04997
12.28333 | 0.08001619 | 10.05241
12.3 | 0.08245891 | 10.04311
12.31667 | 0.08401804 | 10.04356
12.33333 | 0.08206464 | 10.04555
12.35 | 0.08024175 | 10.037
12.36667 | 0.08023765 | 10.04097
12.38333 | 0.07970499 | 10.04555
12.4 | 0.08042085 | 10.0457
12.41667 | 0.08247814 | 10.03899
12.43333 | 0.08075251 | 10.03563
12.45 | 0.07872934 | 10.03288
12.46667 | 0.07803549 | 10.03029
12.48333 | 0.07797591 | 10.03471
12.5 | 0.07975872 | 10.03243
12.51667 | 0.08024965 | 10.02937
12.53333 | 0.07912793 | 10.03334
12.55 | 0.07805661 | 10.03349
12.56667 | 0.07675878 | 10.03655
12.58333 | 0.07660401 | 10.03792
12.6 | 0.07838902 | 10.03777
12.61667 | 0.07981061 | 10.02907
12.63333 | 0.08055224 | 10.02297
12.65 | 0.0801027 | 10.01488
12.66667 | 0.07926773 | 10.00588
12.68333 | 0.07957496 | 10.00954
12.7 | 0.07938582 | 10.00221
12.71667 | 0.08104651 | 10.00221
12.73333 | 0.08468014 | 10.00282
12.75 | 0.08426644 | 10.01167
12.76667 | 0.08161425 | 10.00572
12.78333 | 0.08207158 | 10.01518
12.8 | 0.08390634 | 10.01503
12.81667 | 0.08448401 | 10.01793
12.83333 | 0.0835154 | 10.01457
12.85 | 0.08422387 | 10.01122
12.86667 | 0.08515453 | 10.01427
12.88333 | 0.08380281 | 10.01564
12.9 | 0.0824703 | 10.01259
12.91667 | 0.08141004 | 10.02037
12.93333 | 0.0815515 | 10.01976
12.95 | 0.08359355 | 10.02495
12.96667 | 0.0839544 | 10.02785
12.98333 | 0.08184711 | 10.02327
13 | 0.08084406 | 10.02235
13.01667 | 0.08025993 | 10.02907
13.03333 | 0.08107857 | 10.0277
13.05 | 0.0840597 | 10.0222
13.06667 | 0.08524851 | 10.02007
13.08333 | 0.08390543 | 10.0251
13.1 | 0.08388752 | 10.028
13.11667 | 0.0841556 | 10.02098
13.13333 | 0.08436059 | 10.01625
13.15 | 0.08465104 | 10.00267
13.16667 | 0.08376551 | 10.01213
13.18333 | 0.08224821 | 10.00908
13.2 | 0.08189787 | 10.00511
13.21667 | 0.08196757 | 9.996262
13.23333 | 0.08273716 | 10.00282
13.25 | 0.08297515 | 10.00465
13.26667 | 0.08180687 | 10.01305
13.28333 | 0.08161466 | 10.01167
13.3 | 0.08343276 | 10.01473
13.31667 | 0.08570171 | 10.00893
13.33333 | 0.08645421 | 10.01244
13.35 | 0.08522686 | 10.01549
13.36667 | 0.08420863 | 10.02495
13.38333 | 0.08477777 | 10.02647
13.4 | 0.086057 | 10.02327
13.41667 | 0.08604293 | 10.02098
13.43333 | 0.08642085 | 10.02693
13.45 | 0.08887821 | 10.02861
13.46667 | 0.09038336 | 10.0248
13.48333 | 0.09003188 | 10.02022
13.5 | 0.08998567 | 10.02388
13.51667 | 0.08928025 | 10.02495
13.53333 | 0.08985621 | 10.01534
13.55 | 0.09286414 | 10.02266
13.56667 | 0.09429229 | 10.02098
13.58333 | 0.09594582 | 10.02419
13.6 | 0.0974281 | 10.02342
13.61667 | 0.09674431 | 10.02678
13.63333 | 0.09721095 | 10.01656
13.65 | 0.1002673 | 10.0135
13.66667 | 0.1057481 | 10.01
13.68333 | 0.1115439 | 10.01015
13.7 | 0.1149615 | 10.00603
13.71667 | 0.1179373 | 10.01549
13.73333 | 0.1235975 | 10.01152
13.75 | 0.1326573 | 10.01183
13.76667 | 0.1426388 | 10.00313
13.78333 | 0.1524592 | 10.00374
13.8 | 0.1643165 | 9.997941
13.81667 | 0.1801608 | 9.989701
13.83333 | 0.1998665 | 9.990922
13.85 | 0.2222139 | 10.00389
13.86667 | 0.2481429 | 9.999467
13.88333 | 0.2777499 | 10.00191
13.9 | 0.3105358 | 10.00389
13.91667 | 0.3486371 | 10.00679
13.93333 | 0.3947255 | 10.01579
13.95 | 0.4462174 | 10.01717
13.96667 | 0.5048931 | 10.01747
13.98333 | 0.5692837 | 10.0222
14 | 0.6381134 | 10.02876
14.01667 | 0.7170994 | 10.03517
14.03333 | 0.8061813 | 10.03487
14.05 | 0.9055594 | 10.03624
14.06667 | 1.019191 | 10.04112
14.08333 | 1.150966 | 10.04875
14.1 | 1.304685 | 10.05592
14.11667 | 1.483113 | 10.06538
14.13333 | 1.691207 | 10.08217
14.15 | 1.937119 | 10.09377
14.16667 | 2.226654 | 10.11238
14.18333 | 2.566009 | 10.1223
14.2 | 2.967701 | 10.14336
14.21667 | 3.441288 | 10.15495
14.23333 | 3.991378 | 10.17662
14.25 | 4.626885 | 10.19692
14.26667 | 5.354389 | 10.23354
14.28333 | 6.174383 | 10.27596
14.3 | 7.083672 | 10.3257
14.31667 | 8.074623 | 10.38139
14.33333 | 9.140207 | 10.4435
14.35 | 10.26632 | 10.50789
14.36667 | 11.4322 | 10.58739
14.38333 | 12.61564 | 10.67772
14.4 | 13.79234 | 10.78011
14.41667 | 14.93338 | 10.88768
14.43333 | 16.00689 | 11.00517
14.45 | 16.98569 | 11.13182
14.46667 | 17.84474 | 11.24916
14.48333 | 18.56027 | 11.37856
14.5 | 19.11575 | 11.49376
14.51667 | 19.50162 | 11.61095
14.53333 | 19.70897 | 11.71715
14.55 | 19.73685 | 11.81068
14.56667 | 19.59592 | 11.88942
14.58333 | 19.29536 | 11.95488
14.6 | 18.84993 | 11.99074
14.61667 | 18.28206 | 12.02126
14.63333 | 17.61418 | 12.02553
14.65 | 16.86937 | 12.01958
14.66667 | 16.0688 | 11.99532
14.68333 | 15.23351 | 11.96175
14.7 | 14.38304 | 11.91704
14.71667 | 13.53576 | 11.85021
14.73333 | 12.70747 | 11.78001
14.75 | 11.90987 | 11.71761
14.76667 | 11.15042 | 11.64055
14.78333 | 10.43355 | 11.56731
14.8 | 9.763801 | 11.4991
14.81667 | 9.142609 | 11.42159
14.83333 | 8.569262 | 11.36223
14.85 | 8.041715 | 11.30562
14.86667 | 7.560647 | 11.25023
14.88333 | 7.120481 | 11.20216
14.9 | 6.716853 | 11.16158
14.91667 | 6.348717 | 11.1245
14.93333 | 6.011131 | 11.10603
14.95 | 5.701115 | 11.07994
14.96667 | 5.416018 | 11.06331
14.98333 | 5.150644 | 11.0537
15 | 4.90271 | 11.05553
15.01667 | 4.669516 | 11.05354
15.03333 | 4.447541 | 11.05248
15.05 | 4.234401 | 11.03996
15.06667 | 4.02804 | 11.03615
15.08333 | 3.830109 | 11.0302
15.1 | 3.637691 | 11.03249
15.11667 | 3.449671 | 11.0392
15.13333 | 3.266329 | 11.03996
15.15 | 3.088275 | 11.03218
15.16667 | 2.917878 | 11.0154
15.18333 | 2.752072 | 11.00243
15.2 | 2.589205 | 10.99495
15.21667 | 2.431492 | 10.97618
15.23333 | 2.280645 | 10.9626
15.25 | 2.135993 | 10.94505
15.26667 | 1.996844 | 10.91835
15.28333 | 1.863557 | 10.89546
15.3 | 1.736183 | 10.86556
15.31667 | 1.614905 | 10.8358
15.33333 | 1.501603 | 10.80422
15.35 | 1.39804 | 10.77843
15.36667 | 1.301928 | 10.74715
15.38333 | 1.210761 | 10.72151
15.4 | 1.126333 | 10.68306
15.41667 | 1.048863 | 10.65544
15.43333 | 0.9777439 | 10.61699
15.45 | 0.9131395 | 10.58647
15.46667 | 0.8518298 | 10.56084
15.48333 | 0.7935663 | 10.53032
15.5 | 0.7416934 | 10.50133
15.51667 | 0.6950017 | 10.47096
15.53333 | 0.6527436 | 10.4435
15.55 | 0.6152233 | 10.42183
15.56667 | 0.5786694 | 10.41206
15.58333 | 0.5447116 | 10.39238
15.6 | 0.5157432 | 10.37285
15.61667 | 0.4898789 | 10.34599
15.63333 | 0.4643926 | 10.32692
15.65 | 0.4392729 | 10.29915
15.66667 | 0.4183739 | 10.27672
15.68333 | 0.4000599 | 10.26253
15.7 | 0.3825202 | 10.2462
15.71667 | 0.3655031 | 10.22255
15.73333 | 0.3488295 | 10.2195
15.75 | 0.3358126 | 10.20653
15.76667 | 0.3227308 | 10.20363
15.78333 | 0.3086265 | 10.1992
15.8 | 0.2975527 | 10.19325
15.81667 | 0.2891633 | 10.18608
15.83333 | 0.2817389 | 10.18105
15.85 | 0.2737565 | 10.17128
15.86667 | 0.2644072 | 10.16228
15.88333 | 0.2557466 | 10.15068
15.9 | 0.2482311 | 10.14595
15.91667 | 0.2407632 | 10.14229
15.93333 | 0.2340461 | 10.14259
15.95 | 0.2298587 | 10.1432
15.96667 | 0.224527 | 10.12993
15.98333 | 0.2182141 | 10.11772
16 | 0.2127922 | 10.11055
16.01667 | 0.2079441 | 10.11086
16.03333 | 0.2033834 | 10.10582
16.05 | 0.1979761 | 10.1046
16.06667 | 0.1925432 | 10.09789
16.08333 | 0.1882919 | 10.08919
16.1 | 0.185769 | 10.09407
16.11667 | 0.1831315 | 10.09895
16.13333 | 0.1791841 | 10.08507
16.15 | 0.1752083 | 10.09117
16.16667 | 0.1713656 | 10.08446
16.18333 | 0.1688658 | 10.07683
16.2 | 0.1676573 | 10.0695
16.21667 | 0.1640665 | 10.07851
16.23333 | 0.1600405 | 10.07423
16.25 | 0.1585898 | 10.07225
16.26667 | 0.1569911 | 10.06874
16.28333 | 0.1557811 | 10.06371
16.3 | 0.1558582 | 10.06249
16.31667 | 0.154314 | 10.06722
16.33333 | 0.151271 | 10.05043
16.35 | 0.1491713 | 10.04921
16.36667 | 0.1470181 | 10.04646
16.38333 | 0.145491 | 10.04387
16.4 | 0.1441003 | 10.03578
16.41667 | 0.1426031 | 10.03548
16.43333 | 0.1427603 | 10.03655
16.45 | 0.1417232 | 10.04036
16.46667 | 0.1395875 | 10.0425
16.48333 | 0.1381231 | 10.04738
16.5 | 0.1361554 | 10.04906
16.51667 | 0.1342234 | 10.04662
16.53333 | 0.1329692 | 10.0486
16.55 | 0.1320277 | 10.04921
16.56667 | 0.1309482 | 10.05287
16.58333 | 0.1307348 | 10.04875
16.6 | 0.1309109 | 10.04677
16.61667 | 0.1310878 | 10.05028
16.63333 | 0.1313446 | 10.05287
16.65 | 0.1296922 | 10.04753
16.66667 | 0.1273788 | 10.05669
16.68333 | 0.1274243 | 10.04585
16.7 | 0.1294868 | 10.04845
16.71667 | 0.1306788 | 10.04295
16.73333 | 0.1304503 | 10.04189
16.75 | 0.1304946 | 10.04204
16.76667 | 0.1299229 | 10.03563
16.78333 | 0.1295281 | 10.02647
16.8 | 0.1319767 | 10.03624
16.81667 | 0.1327422 | 10.03227
16.83333 | 0.131952 | 10.02724
16.85 | 0.1323562 | 10.02602
16.86667 | 0.133192 | 10.02266
16.88333 | 0.1348427 | 10.0219
16.9 | 0.1346479 | 10.0222
16.91667 | 0.1335704 | 10.02693
16.93333 | 0.1333654 | 10.0248
16.95 | 0.1341711 | 10.0312
16.96667 | 0.1348626 | 10.028
16.98333 | 0.1360246 | 10.02953
17 | 0.1391458 | 10.02052
17.01667 | 0.1416596 | 10.01534
17.03333 | 0.1402012 | 10.00877
17.05 | 0.1386605 | 10.01289
17.06667 | 0.1397541 | 10.01244
17.08333 | 0.1425859 | 10.01503
17.1 | 0.1441698 | 10.00557
17.11667 | 0.1450538 | 10.00023
17.13333 | 0.1467321 | 9.997483
17.15 | 0.1480397 | 9.996415
17.16667 | 0.1500526 | 9.996873
17.18333 | 0.1508387 | 9.993973
17.2 | 0.1505517 | 9.993973
17.21667 | 0.1527335 | 9.997178
17.23333 | 0.1551444 | 9.996873
17.25 | 0.1558465 | 9.993668
17.26667 | 0.1566893 | 9.9926
17.28333 | 0.1595971 | 9.988328
17.3 | 0.1638682 | 9.991074
17.31667 | 0.1662309 | 9.995041
17.33333 | 0.1688203 | 9.992753
17.35 | 0.1726697 | 9.992295
17.36667 | 0.1752236 | 9.993363
17.38333 | 0.1778336 | 9.992905
17.4 | 0.1815978 | 9.998551
17.41667 | 0.1863537 | 9.993973
17.43333 | 0.1903826 | 9.990616
17.45 | 0.1942673 | 9.982529
17.46667 | 0.199152 | 9.979325
17.48333 | 0.2032986 | 9.976731
17.5 | 0.2080629 | 9.98436
17.51667 | 0.2138233 | 9.98375
17.53333 | 0.2211463 | 9.988175
17.55 | 0.2294483 | 9.993363
17.56667 | 0.2385998 | 9.997483
17.58333 | 0.2463138 | 9.985886
17.6 | 0.2553484 | 9.98787
17.61667 | 0.2681021 | 9.985734
17.63333 | 0.2795421 | 9.98436
17.65 | 0.2871411 | 9.982834
17.66667 | 0.2931827 | 9.982377
17.68333 | 0.3005661 | 9.972306
17.7 | 0.3075817 | 9.975052
17.71667 | 0.3137298 | 9.979935
17.73333 | 0.3200395 | 9.978257
17.75 | 0.3242018 | 9.975968
17.76667 | 0.3258829 | 9.984666
17.78333 | 0.3267155 | 9.984666
17.8 | 0.3263175 | 9.982529
17.81667 | 0.3246113 | 9.984055
17.83333 | 0.323995 | 9.981156
17.85 | 0.3232866 | 9.984971
17.86667 | 0.3206627 | 9.989854
17.88333 | 0.3189691 | 9.992447
17.9 | 0.3186601 | 9.995804
17.91667 | 0.317669 | 9.996262
17.93333 | 0.3163204 | 9.988785
17.95 | 0.31434 | 9.994736
17.96667 | 0.3142562 | 10.00099
17.98333 | 0.3176341 | 10.00206
18 | 0.319255 | 9.996567
18.01667 | 0.3190303 | 9.997941
18.03333 | 0.3210428 | 9.996873
18.05 | 0.3255373 | 9.996415
18.06667 | 0.329141 | 10.00023
18.08333 | 0.3312838 | 10.00267
18.1 | 0.3351557 | 10.0045
18.11667 | 0.341612 | 10.0016
18.13333 | 0.3487602 | 10.00282
18.15 | 0.3568453 | 10.00755
18.16667 | 0.3671791 | 10.01061
18.18333 | 0.3766468 | 10.02129
18.2 | 0.3857269 | 10.03563
18.21667 | 0.3971337 | 10.04143
18.23333 | 0.4120792 | 10.03792
18.25 | 0.4318356 | 10.0367
18.26667 | 0.4570734 | 10.04372
18.28333 | 0.4858822 | 10.05104
18.3 | 0.5189959 | 10.05089
18.31667 | 0.5569779 | 10.05714
18.33333 | 0.5984361 | 10.06401
18.35 | 0.6438643 | 10.06767
18.36667 | 0.6899378 | 10.06996
18.38333 | 0.7333174 | 10.07469
18.4 | 0.773403 | 10.075
18.41667 | 0.8100794 | 10.06844
18.43333 | 0.8412732 | 10.07073
18.45 | 0.8650354 | 10.06584
18.46667 | 0.8797896 | 10.0631
18.48333 | 0.8849919 | 10.05974
18.5 | 0.8826858 | 10.05425
18.51667 | 0.8750768 | 10.05776
18.53333 | 0.8634593 | 10.05165
18.55 | 0.8484034 | 10.05226
18.56667 | 0.8327181 | 10.05119
18.58333 | 0.8198943 | 10.04997
18.6 | 0.8130216 | 10.05302
18.61667 | 0.8114587 | 10.05684
18.63333 | 0.8157906 | 10.05043
18.65 | 0.8273477 | 10.04738
18.66667 | 0.8467837 | 10.04341
18.68333 | 0.8729714 | 10.04723
18.7 | 0.9039639 | 10.04952
18.71667 | 0.9374996 | 10.05547
18.73333 | 0.9702775 | 10.05501
18.75 | 1.002311 | 10.06325
18.76667 | 1.03132 | 10.07607
18.78333 | 1.0545 | 10.08965
18.8 | 1.071158 | 10.10887
18.81667 | 1.078551 | 10.12825
18.83333 | 1.074033 | 10.14565
18.85 | 1.061057 | 10.16823
18.86667 | 1.041905 | 10.1783
18.88333 | 1.016375 | 10.1989
18.9 | 0.9833882 | 10.20439
18.91667 | 0.9434791 | 10.20302
18.93333 | 0.9009825 | 10.20439
18.95 | 0.8559995 | 10.20561
18.96667 | 0.8085646 | 10.19524
18.98333 | 0.7618949 | 10.18105
19 | 0.7141304 | 10.16869
19.01667 | 0.663044 | 10.15434
19.03333 | 0.6078904 | 10.14519
19.05 | 0.5473228 | 10.13023
19.06667 | 0.4805126 | 10.11223
19.08333 | 0.4068381 | 10.0956
19.1 | 0.3202369 | 10.07958
19.11667 | 0.2151194 | 10.05989
19.13333 | 0.08894212 | 10.04677
19.15 | -0.06440634 | 10.03243
19.16667 | -0.2503214 | 10.02876
19.18333 | -0.4744716 | 10.01656
19.2 | -0.7458795 | 10.00908
19.21667 | -1.069526 | 10.00023
19.23333 | -1.446464 | 9.997635
19.25 | -1.874412 | 9.983903
19.26667 | -2.341667 | 9.977646
19.28333 | -2.83238 | 9.962998
19.3 | -3.327436 | 9.955369
19.31667 | -3.804541 | 9.938126
19.33333 | -4.232661 | 9.930649
19.35 | -4.578301 | 9.941636
19.36667 | -4.816841 | 9.980393
19.38333 | -4.931368 | 10.04814
19.4 | -4.909068 | 10.18379
19.41667 | -4.743072 | 10.40398
19.43333 | -4.437215 | 10.74577
19.45 | -4.009317 | 11.25572
19.46667 | -3.483299 | 11.93932
19.48333 | -2.886188 | 12.86446
19.5 | -2.249371 | 14.04442
19.51667 | -1.601568 | 15.49431
19.53333 | -0.9720443 | 17.19917
19.55 | -0.3875513 | 19.12346
19.56667 | 0.1325221 | 21.19637
19.58333 | 0.5722023 | 23.32649
19.6 | 0.9221256 | 25.39192
19.61667 | 1.183381 | 27.27532
19.63333 | 1.365427 | 28.84499
19.65 | 1.476003 | 30.00099
19.66667 | 1.527 | 30.6588
19.68333 | 1.53331 | 30.81169
19.7 | 1.50282 | 30.45799
19.71667 | 1.44996 | 29.64104
19.73333 | 1.389257 | 28.43971
19.75 | 1.323004 | 26.95412
19.76667 | 1.254606 | 25.27199
19.78333 | 1.189431 | 23.52059
19.8 | 1.130297 | 21.78337
19.81667 | 1.073527 | 20.12245
19.83333 | 1.018798 | 18.5894
19.85 | 0.9702664 | 17.22191
19.86667 | 0.9265723 | 16.02486
19.88333 | 0.8861798 | 15.00511
19.9 | 0.8511182 | 14.14345
19.91667 | 0.8225202 | 13.43117
19.93333 | 0.7971089 | 12.84386
19.95 | 0.7737406 | 12.35664
19.96667 | 0.7545809 | 11.95244
19.98333 | 0.7376826 | 11.61781
20 | 0.7200817 | 11.34285
20.01667 | 0.7000162 | 11.09093
20.03333 | 0.6756171 | 10.87807
20.05 | 0.6484068 | 10.67696
20.06667 | 0.6180601 | 10.48637
20.08333 | 0.5824761 | 10.27779
20.1 | 0.5419605 | 10.08614
20.11667 | 0.4961218 | 9.834977
20.13333 | 0.4469543 | 9.551621
20.15 | 0.3972322 | 9.212266
20.16667 | 0.3492755 | 8.819809
20.18333 | 0.3038682 | 8.375016
20.2 | 0.2639869 | 7.883072
20.21667 | 0.2305376 | 7.351914
20.23333 | 0.2041 | 6.805191
20.25 | 0.1864597 | 6.275711
20.26667 | 0.1766359 | 5.780259
20.28333 | 0.1742378 | 5.34935
20.3 | 0.1790741 | 5.014267
20.31667 | 0.1907464 | 4.788437
20.33333 | 0.2064973 | 4.682083
20.35 | 0.2246199 | 4.710617
20.36667 | 0.2462611 | 4.855423
20.38333 | 0.2738536 | 5.118332
20.4 | 0.3051418 | 5.476151
20.41667 | 0.3407354 | 5.903092
20.43333 | 0.3860792 | 6.34758
20.45 | 0.4418458 | 6.80626
20.46667 | 0.5055067 | 7.258225
20.48333 | 0.5800882 | 7.688675
20.5 | 0.6708045 | 8.088151
20.51667 | 0.7770401 | 8.454056
20.53333 | 0.8984147 | 8.77678
20.55 | 1.032861 | 9.064866
20.56667 | 1.177286 | 9.315262
20.58333 | 1.329683 | 9.542771
20.6 | 1.483199 | 9.75319
20.61667 | 1.627282 | 9.956132
20.63333 | 1.751554 | 10.15602
20.65 | 1.844547 | 10.34615
20.66667 | 1.889498 | 10.53001
20.68333 | 1.86429 | 10.72594
20.7 | 1.745469 | 10.92339
20.71667 | 1.502679 | 11.12175
20.73333 | 1.097065 | 11.32057
20.75 | 0.4822019 | 11.50337
20.76667 | -0.40137 | 11.66832
20.78333 | -1.621264 | 11.81633
20.8 | -3.24857 | 11.92864
20.81667 | -5.36275 | 12.00646
20.83333 | -8.036704 | 12.04887
20.85 | -11.32479 | 12.04598
20.86667 | -15.2566 | 12.00234
20.88333 | -19.82935 | 11.92329
20.9 | -24.99491 | 11.81725
20.91667 | -30.64699 | 11.67702
20.93333 | -36.627 | 11.52031
20.95 | -42.7291 | 11.35262
20.96667 | -48.70679 | 11.18599
20.98333 | -54.29363 | 11.01387
21 | -59.22745 | 10.84953
21.01667 | -63.26794 | 10.69557
21.03333 | -66.22077 | 10.56725
21.05 | -67.95822 | 10.4409
21.06667 | -68.42609 | 10.32906
21.08333 | -67.64577 | 10.2372
21.1 | -65.71036 | 10.16701
21.11667 | -62.77128 | 10.09895
21.13333 | -59.02328 | 10.04356
21.15 | -54.68127 | 9.996262
21.16667 | -49.96045 | 9.960099
21.18333 | -45.06578 | 9.929276
21.2 | -40.17497 | 9.910966
21.21667 | -35.43304 | 9.901047
21.23333 | -30.9504 | 9.899216
21.25 | -26.80128 | 9.895096
21.26667 | -23.02936 | 9.894181
21.28333 | -19.65593 | 9.889756
21.3 | -16.6795 | 9.88823
21.31667 | -14.08081 | 9.896165
21.33333 | -11.83402 | 9.907456
21.35 | -9.912956 | 9.90944
21.36667 | -8.282397 | 9.91066
21.38333 | -6.904033 | 9.931718
21.4 | -5.745973 | 9.930192
21.41667 | -4.77962 | 9.949265
21.43333 | -3.977081 | 9.955521
21.45 | -3.311213 | 9.963303
21.46667 | -2.761684 | 9.971848
21.48333 | -2.309177 | 9.975815
21.5 | -1.934499 | 9.978562
21.51667 | -1.626509 | 9.974442
21.53333 | -1.375282 | 9.978257
21.55 | -1.169274 | 9.966965
21.56667 | -0.9998278 | 9.965897
21.58333 | -0.8615772 | 9.94957
21.6 | -0.7473021 | 9.938279
21.61667 | -0.6511242 | 9.914628
21.63333 | -0.5707923 | 9.895096
21.65 | -0.5047974 | 9.854355
21.66667 | -0.4505081 | 9.801865
21.68333 | -0.404946 | 9.726945
21.7 | -0.3645661 | 9.656754
21.71667 | -0.3283837 | 9.547043
21.73333 | -0.2979777 | 9.408341
21.75 | -0.2740564 | 9.233018
21.76667 | -0.2543427 | 9.030686
21.78333 | -0.233498 | 8.781663
21.8 | -0.2137978 | 8.497086
21.81667 | -0.1984247 | 8.183518
21.83333 | -0.1851947 | 7.832871
21.85 | -0.1726578 | 7.406998
21.86667 | -0.1609997 | 6.996537
21.88333 | -0.1502221 | 6.577225
21.9 | -0.1395324 | 6.162491
21.91667 | -0.1299549 | 5.760117
21.93333 | -0.1222505 | 5.387192
21.95 | -0.1154745 | 5.061112
21.96667 | -0.1092036 | 4.793778
21.98333 | -0.1028709 | 4.588547
22 | -0.09492284 | 4.460221
22.01667 | -0.08847748 | 4.414444
22.03333 | -0.08420566 | 4.444351
22.05 | -0.07806445 | 4.564743
22.06667 | -0.0717475 | 4.75914
22.08333 | -0.06684912 | 5.011216
22.1 | -0.06144516 | 5.312424
22.11667 | -0.05501595 | 5.661545
22.13333 | -0.04996243 | 6.03386
22.15 | -0.0454986 | 6.422196
22.16667 | -0.03909914 | 6.80748
22.18333 | -0.02937256 | 7.187119
22.2 | -0.01700681 | 7.549515
22.21667 | 0.0001372576 | 7.894211
22.23333 | 0.02696687 | 8.173142
22.25 | 0.06355011 | 8.449631
22.26667 | 0.1129162 | 8.698807
22.28333 | 0.1799409 | 8.916092
22.3 | 0.271169 | 9.101639
22.31667 | 0.3926155 | 9.261551
22.33333 | 0.5532102 | 9.382248
22.35 | 0.7637554 | 9.489365
22.36667 | 1.033054 | 9.572526
22.38333 | 1.37518 | 9.626694
22.4 | 1.802501 | 9.675065
22.41667 | 2.322062 | 9.706803
22.43333 | 2.942148 | 9.729844
22.45 | 3.671314 | 9.737473
22.46667 | 4.516248 | 9.732743
22.48333 | 5.475132 | 9.711533
22.5 | 6.539264 | 9.673081
22.51667 | 7.695533 | 9.622269
22.53333 | 8.925834 | 9.564133
22.55 | 10.20511 | 9.483414
22.56667 | 11.50228 | 9.387436
22.58333 | 12.78257 | 9.278184
22.6 | 14.00671 | 9.164811
22.61667 | 15.13643 | 9.031907
22.63333 | 16.13319 | 8.894883
22.65 | 16.96012 | 8.744584
22.66667 | 17.58792 | 8.596726
22.68333 | 17.99564 | 8.444748
22.7 | 18.16906 | 8.297806
22.71667 | 18.10225 | 8.168412
22.73333 | 17.80107 | 8.053513
22.75 | 17.28343 | 7.958146
22.76667 | 16.57092 | 7.879715
22.78333 | 15.68944 | 7.836533
22.8 | 14.67086 | 7.815934
22.81667 | 13.55335 | 7.824326
22.83333 | 12.37614 | 7.855607
22.85 | 11.17126 | 7.917099
22.86667 | 9.97195 | 7.997666
22.88333 | 8.807219 | 8.098832
22.9 | 7.698101 | 8.209
22.91667 | 6.661586 | 8.344956
22.93333 | 5.709047 | 8.487626
22.95 | 4.847029 | 8.623887
22.96667 | 4.081408 | 8.761673
22.98333 | 3.412654 | 8.902054
23 | 2.835271 | 9.040757
23.01667 | 2.343427 | 9.169388
23.03333 | 1.929211 | 9.273911
23.05 | 1.583053 | 9.374161
23.06667 | 1.296804 | 9.467545
23.08333 | 1.063212 | 9.548417
23.1 | 0.8736878 | 9.617997
23.11667 | 0.7203707 | 9.683762
23.13333 | 0.5980534 | 9.72847
23.15 | 0.5002987 | 9.77501
23.16667 | 0.4203834 | 9.806595
23.18333 | 0.3572068 | 9.836045
23.2 | 0.3094398 | 9.859086
23.21667 | 0.2721572 | 9.875413
23.23333 | 0.2414566 | 9.887009
23.25 | 0.216921 | 9.894639
23.26667 | 0.1969395 | 9.907456
23.28333 | 0.1816153 | 9.914933
23.3 | 0.1691741 | 9.921189
23.31667 | 0.1557891 | 9.921036
23.33333 | 0.144269 | 9.929429
23.35 | 0.1358276 | 9.926682
23.36667 | 0.1306262 | 9.93187
23.38333 | 0.1262554 | 9.940262
23.4 | 0.12094 | 9.949113
23.41667 | 0.1163614 | 9.947587
23.43333 | 0.1124658 | 9.950638
23.45 | 0.1092583 | 9.94423
23.46667 | 0.1048933 | 9.950638
23.48333 | 0.100266 | 9.942551
23.5 | 0.0989035 | 9.94835
23.51667 | 0.0972221 | 9.953995
23.53333 | 0.09297406 | 9.959946
23.55 | 0.08942652 | 9.96727
23.56667 | 0.08817118 | 9.963914
23.58333 | 0.08704138 | 9.963456
23.6 | 0.08542892 | 9.968033
23.61667 | 0.0836308 | 9.97017
23.63333 | 0.08043129 | 9.979935
23.65 | 0.07830657 | 9.981156
23.66667 | 0.077451 | 9.97963
23.68333 | 0.07566791 | 9.973527
23.7 | 0.07481686 | 9.974137
23.71667 | 0.07407085 | 9.976273
23.73333 | 0.07309483 | 9.969712
23.75 | 0.07241859 | 9.970933
23.76667 | 0.07105702 | 9.971238
23.78333 | 0.06963587 | 9.969712
23.8 | 0.0676683 | 9.968491
23.81667 | 0.06590601 | 9.976273
23.83333 | 0.06500839 | 9.976121
23.85 | 0.06366155 | 9.975052
23.86667 | 0.06408824 | 9.975205
23.88333 | 0.06432356 | 9.976731
23.9 | 0.06296136 | 9.969407
23.91667 | 0.06182462 | 9.966813
23.93333 | 0.06100135 | 9.959641
23.95 | 0.05930234 | 9.961472
23.96667 | 0.05788507 | 9.962235
23.98333 | 0.05854652 | 9.966202
24 | 0.06143862 | 9.968949
24.01667 | 0.06405839 | 9.965439
24.03333 | 0.06312372 | 9.961167
24.05 | 0.05974635 | 9.955063
24.06667 | 0.05789882 | 9.954758
24.08333 | 0.05809571 | 9.960557
24.1 | 0.05857134 | 9.957047
24.11667 | 0.05928038 | 9.957963
24.13333 | 0.05875336 | 9.955674
24.15 | 0.05770585 | 9.961167
24.16667 | 0.05731555 | 9.970475
24.18333 | 0.0572032 | 9.975358
24.2 | 0.05715699 | 9.984971
24.21667 | 0.0574946 | 9.978867
24.23333 | 0.05724962 | 9.973374
24.25 | 0.05490903 | 9.977036
24.26667 | 0.05344282 | 9.982377
24.28333 | 0.05334705 | 9.977494
24.3 | 0.05387599 | 9.981614
24.31667 | 0.05632022 | 9.979935
24.33333 | 0.05761675 | 9.972458
24.35 | 0.05635599 | 9.970322
24.36667 | 0.05600754 | 9.968796
24.38333 | 0.0568563 | 9.966355
24.4 | 0.05634962 | 9.96666
24.41667 | 0.05476062 | 9.961777
24.43333 | 0.05505661 | 9.960709
24.45 | 0.05535185 | 9.957657
24.46667 | 0.05460067 | 9.971085
24.48333 | 0.05358561 | 9.968033
24.5 | 0.0530531 | 9.956895
24.51667 | 0.05340543 | 9.956437
24.53333 | 0.0545031 | 9.957505
24.55 | 0.05458067 | 9.960862
24.56667 | 0.0530904 | 9.960557
24.58333 | 0.05328775 | 9.97078
24.6 | 0.05445961 | 9.962235
24.61667 | 0.05522838 | 9.962083
24.63333 | 0.05373491 | 9.964371
24.65 | 0.05241621 | 9.965745
24.66667 | 0.05233308 | 9.962388
24.68333 | 0.05268158 | 9.963608
24.7 | 0.05327817 | 9.960709
24.71667 | 0.0516289 | 9.961625
24.73333 | 0.05019275 | 9.959946
24.75 | 0.05138311 | 9.971238
24.76667 | 0.05287661 | 9.968186
24.78333 | 0.05285777 | 9.97078
24.8 | 0.05083816 | 9.971238
24.81667 | 0.04895409 | 9.96727
24.83333 | 0.04997267 | 9.969559
24.85 | 0.05150988 | 9.971696
24.86667 | 0.05207426 | 9.971085
24.88333 | 0.05270444 | 9.977341
24.9 | 0.051262 | 9.973679
24.91667 | 0.04868113 | 9.969102
24.93333 | 0.04833191 | 9.96193
24.95 | 0.05008027 | 9.962998
24.96667 | 0.05124302 | 9.975052
24.98333 | 0.05142101 | 9.979325
25 | 0.05046841 | 9.988938
25.01667 | 0.04850469 | 9.988938
25.03333 | 0.04897479 | 9.992142
25.05 | 0.05039521 | 9.993363
25.06667 | 0.05135131 | 9.994736
25.08333 | 0.05088256 | 9.998246
25.1 | 0.04971673 | 9.999924
25.11667 | 0.04921528 | 10.00572
25.13333 | 0.0492277 | 10.01045
25.15 | 0.05039378 | 10.00755
25.16667 | 0.05128339 | 9.999619
25.18333 | 0.05122753 | 9.996262
25.2 | 0.05051981 | 9.995347
25.21667 | 0.05042928 | 9.999009
25.23333 | 0.05031954 | 10.00786
25.25 | 0.0519749 | 10.00389
25.26667 | 0.0537154 | 10.0042
25.28333 | 0.05269841 | 9.998246
25.3 | 0.0521844 | 9.998856
25.31667 | 0.05348984 | 10.00038
25.33333 | 0.05414946 | 10.00801
25.35 | 0.05268923 | 10.01045
25.36667 | 0.05155242 | 10.01122
25.38333 | 0.05194185 | 10.01534
25.4 | 0.05171273 | 10.00633
25.41667 | 0.05188652 | 10.01061
25.43333 | 0.0516358 | 10.00832
25.45 | 0.05097982 | 10.01106
25.46667 | 0.05044352 | 9.995194
25.48333 | 0.05021125 | 9.994431
25.5 | 0.05063899 | 9.990769
25.51667 | 0.05127707 | 9.994279
25.53333 | 0.05282534 | 9.994584
25.55 | 0.0541927 | 10.00221
25.56667 | 0.05262757 | 10.0042
25.58333 | 0.04997779 | 9.99733
25.6 | 0.04857522 | 9.989854
25.61667 | 0.0486662 | 9.986497
25.63333 | 0.05123373 | 9.991685
25.65 | 0.0524906 | 10.00115
25.66667 | 0.04980724 | 10.00725
25.68333 | 0.04924491 | 10.00038
25.7 | 0.04993786 | 9.993363
25.71667 | 0.04920649 | 9.993516
25.73333 | 0.04952866 | 10.00099
25.75 | 0.05079661 | 10.00023
25.76667 | 0.05278023 | 9.999314
25.78333 | 0.05192453 | 9.998093
25.8 | 0.04888201 | 10.00237
25.81667 | 0.04713406 | 10.00633
25.83333 | 0.04707429 | 10.00603
25.85 | 0.04802769 | 10.00832
25.86667 | 0.04871439 | 10.01289
25.88333 | 0.05048138 | 10.00816
25.9 | 0.05064891 | 9.993058
25.91667 | 0.04957885 | 9.980851
25.93333 | 0.05065897 | 9.981461
25.95 | 0.05139486 | 9.984513
25.96667 | 0.04912719 | 9.983445
25.98333 | 0.04655717 | 9.978104
26 | 0.0468493 | 9.978562
26.01667 | 0.04908599 | 9.973221
26.03333 | 0.0501517 | 9.979325
26.05 | 0.05046477 | 9.97078
26.06667 | 0.05115339 | 9.975052
26.08333 | 0.05076728 | 9.976578
26.1 | 0.05133963 | 9.97139
26.11667 | 0.05217728 | 9.975205
26.13333 | 0.0521779 | 9.981003
26.15 | 0.05091627 | 9.972306
26.16667 | 0.05020369 | 9.973679
26.18333 | 0.05109246 | 9.975358
26.2 | 0.05142199 | 9.977952
26.21667 | 0.051198 | 9.982682
26.23333 | 0.05159417 | 9.979172
26.25 | 0.05225786 | 9.971543
26.26667 | 0.0524492 | 9.973527
26.28333 | 0.05241461 | 9.970017
26.3 | 0.05344906 | 9.971543
26.31667 | 0.0545625 | 9.972001
26.33333 | 0.05413767 | 9.971543
26.35 | 0.05364069 | 9.981003
26.36667 | 0.05451483 | 9.977494
26.38333 | 0.05577194 | 9.978715
26.4 | 0.05623691 | 9.971848
26.41667 | 0.05688974 | 9.971696
26.43333 | 0.05634531 | 9.973679
26.45 | 0.05485475 | 9.981614
26.46667 | 0.05409404 | 9.967881
26.48333 | 0.05587342 | 9.971238
26.5 | 0.05860907 | 9.971238
26.51667 | 0.05873897 | 9.973832
26.53333 | 0.05716835 | 9.969864
26.55 | 0.05722861 | 9.975815
26.56667 | 0.05630847 | 9.97551
26.58333 | 0.05417626 | 9.983445
26.6 | 0.0530653 | 9.98375
26.61667 | 0.05214691 | 9.986802
26.63333 | 0.05163268 | 9.989396
26.65 | 0.05215692 | 9.993516
26.66667 | 0.05292823 | 10.00069
26.68333 | 0.05332948 | 9.998856
26.7 | 0.05318363 | 9.993058
26.71667 | 0.05353793 | 9.986344
26.73333 | 0.05274597 | 9.993668
26.75 | 0.05243152 | 9.991837
26.76667 | 0.05280077 | 9.993973
26.78333 | 0.05168278 | 9.989091
26.8 | 0.04963797 | 9.988633
26.81667 | 0.04850505 | 9.995652
26.83333 | 0.04899861 | 9.989243
26.85 | 0.05031259 | 9.984666
26.86667 | 0.05199447 | 9.986039
26.88333 | 0.05179964 | 9.974137
26.9 | 0.0510614 | 9.971543
26.91667 | 0.05123296 | 9.972001
26.93333 | 0.05219322 | 9.981614
26.95 | 0.05367101 | 9.981461
26.96667 | 0.05505036 | 9.975815
26.98333 | 0.05623509 | 9.977494
27 | 0.05538441 | 9.979325
27.01667 | 0.05452206 | 9.981766
27.03333 | 0.05371973 | 9.982987
27.05 | 0.05267213 | 9.985581
27.06667 | 0.05410499 | 9.982072
27.08333 | 0.05576575 | 9.978562
27.1 | 0.05496024 | 9.980851
27.11667 | 0.05306579 | 9.985581
27.13333 | 0.05158503 | 9.971696
27.15 | 0.05098065 | 9.97551
27.16667 | 0.05136814 | 9.978104
27.18333 | 0.05013123 | 9.971085
27.2 | 0.04992297 | 9.97017
27.21667 | 0.05171093 | 9.974442
27.23333 | 0.05168851 | 9.975663
27.25 | 0.0494522 | 9.982987
27.26667 | 0.04922011 | 9.978409
27.28333 | 0.0514065 | 9.982072
27.3 | 0.05291971 | 9.982072
27.31667 | 0.05299515 | 9.981156
27.33333 | 0.05122779 | 9.980698
27.35 | 0.04939447 | 9.990616
27.36667 | 0.04969509 | 9.986191
27.38333 | 0.05208267 | 9.985886
27.4 | 0.05381292 | 9.984818
27.41667 | 0.05396751 | 9.987107
27.43333 | 0.05320907 | 9.989548
27.45 | 0.05207045 | 9.995041
27.46667 | 0.05097388 | 9.994126
27.48333 | 0.05123857 | 9.995347
27.5 | 0.0525164 | 9.998856
27.51667 | 0.0541799 | 9.998093
27.53333 | 0.05686728 | 9.998856
27.55 | 0.05576999 | 9.999009
27.56667 | 0.05296825 | 9.998246
27.58333 | 0.05194528 | 9.993973
27.6 | 0.05256158 | 9.992447
27.61667 | 0.05534255 | 9.990922
27.63333 | 0.05694037 | 9.991074
27.65 | 0.05558347 | 9.988022
27.66667 | 0.05422465 | 10.00176
27.68333 | 0.05496776 | 9.989854
27.7 | 0.05515919 | 9.99672
27.71667 | 0.05419332 | 9.99733
27.73333 | 0.05429429 | 9.999009
27.75 | 0.05554014 | 9.993058
27.76667 | 0.05644394 | 9.997178
27.78333 | 0.05530947 | 9.992447
27.8 | 0.05404002 | 9.991685
27.81667 | 0.05435798 | 9.99672
27.83333 | 0.05523624 | 10.00298
27.85 | 0.05521413 | 10.00252
27.86667 | 0.05499919 | 9.996567
27.88333 | 0.05459947 | 9.995804
27.9 | 0.05393571 | 9.99321
27.91667 | 0.05457947 | 9.991837
27.93333 | 0.05631139 | 9.989548
27.95 | 0.05715081 | 9.984208
27.96667 | 0.05609243 | 9.976578
27.98333 | 0.05409768 | 9.978867
28 | 0.05252058 | 9.978104
28.01667 | 0.05212205 | 9.982529
28.03333 | 0.05119249 | 9.975205
28.05 | 0.05125835 | 9.974442
28.06667 | 0.05140194 | 9.970475
28.08333 | 0.05068267 | 9.974595
28.1 | 0.05288454 | 9.969559
28.11667 | 0.05427629 | 9.974595
28.13333 | 0.05240441 | 9.977952
28.15 | 0.05049814 | 9.972916
28.16667 | 0.04924215 | 9.96727
28.18333 | 0.04938509 | 9.970475
28.2 | 0.0522839 | 9.967423
28.21667 | 0.05468438 | 9.959794
28.23333 | 0.05272543 | 9.955216
28.25 | 0.04937399 | 9.952622
28.26667 | 0.04873521 | 9.944993
28.28333 | 0.04975232 | 9.947434
28.3 | 0.05067256 | 9.955826
28.31667 | 0.05033908 | 9.960862
28.33333 | 0.05032643 | 9.963151
28.35 | 0.04967209 | 9.956284
28.36667 | 0.04854439 | 9.96666
28.38333 | 0.04873395 | 9.965134
28.4 | 0.04954348 | 9.966202
28.41667 | 0.05049653 | 9.958115
28.43333 | 0.04995102 | 9.956895
28.45 | 0.04957478 | 9.958115
28.46667 | 0.04967358 | 9.96132
28.48333 | 0.05033607 | 9.963761
28.5 | 0.05253552 | 9.972764
28.51667 | 0.05443848 | 9.972458
28.53333 | 0.05275181 | 9.97017
28.55 | 0.05076008 | 9.96605
28.56667 | 0.04969187 | 9.969254
28.58333 | 0.04840972 | 9.966355
28.6 | 0.0491132 | 9.966508
28.61667 | 0.05033377 | 9.963914
28.63333 | 0.05022681 | 9.959336
28.65 | 0.05057174 | 9.948044
28.66667 | 0.05101336 | 9.94011
28.68333 | 0.05210862 | 9.952164
28.7 | 0.05205435 | 9.955369
28.71667 | 0.05160866 | 9.952012
28.73333 | 0.0518023 | 9.956589
28.75 | 0.05114375 | 9.956284
28.76667 | 0.050203 | 9.958726
28.78333 | 0.04996617 | 9.9572
28.8 | 0.05031615 | 9.965592
28.81667 | 0.04973731 | 9.965897
28.83333 | 0.04832661 | 9.964982
28.85 | 0.0482022 | 9.965592
28.86667 | 0.04866602 | 9.963303
28.88333 | 0.04907851 | 9.966202
28.9 | 0.04971352 | 9.959183
28.91667 | 0.05068601 | 9.962693
28.93333 | 0.05121427 | 9.959794
28.95 | 0.04940432 | 9.956132
28.96667 | 0.04777196 | 9.955979
28.98333 | 0.04806308 | 9.96727
29 | 0.04863262 | 9.967118
29.01667 | 0.05028342 | 9.972458
29.03333 | 0.05264462 | 9.972764
29.05 | 0.05325447 | 9.974137
29.06667 | 0.0517894 | 9.970322
29.08333 | 0.05005069 | 9.973069
29.1 | 0.05042033 | 9.974137
29.11667 | 0.05224394 | 9.973832
29.13333 | 0.05207547 | 9.977036
29.15 | 0.051196 | 9.983903
29.16667 | 0.05148991 | 9.981003
29.18333 | 0.05035593 | 9.978104
29.2 | 0.04902756 | 9.982987
29.21667 | 0.04924695 | 9.973374
29.23333 | 0.0514017 | 9.977341
29.25 | 0.05390091 | 9.97902
29.26667 | 0.05304978 | 9.988022
29.28333 | 0.05088716 | 9.983445
29.3 | 0.05166128 | 9.978562
29.31667 | 0.05197796 | 9.979935
29.33333 | 0.05092574 | 9.986649
29.35 | 0.05217438 | 9.988022
29.36667 | 0.05333747 | 9.986802
29.38333 | 0.05278387 | 9.977036
29.4 | 0.05235065 | 9.978257
29.41667 | 0.05172827 | 9.974747
29.43333 | 0.05220071 | 9.979325
29.45 | 0.05257732 | 9.978104
29.46667 | 0.05256793 | 9.977189
29.48333 | 0.05211053 | 9.977799
29.5 | 0.05205708 | 9.975358
29.51667 | 0.05229523 | 9.977646
29.53333 | 0.05272588 | 9.977036
29.55 | 0.05287993 | 9.978104
29.56667 | 0.05061906 | 9.977494
29.58333 | 0.04812497 | 9.975358
29.6 | 0.04823596 | 9.972611
29.61667 | 0.04974085 | 9.969864
29.63333 | 0.05023374 | 9.969864
29.65 | 0.04975905 | 9.971238
29.66667 | 0.05050786 | 9.972764
29.68333 | 0.0510522 | 9.972916
29.7 | 0.04891169 | 9.975815
29.71667 | 0.04613919 | 9.974137
29.73333 | 0.04660976 | 9.963151
29.75 | 0.04994562 | 9.965134
29.76667 | 0.05140889 | 9.96254
29.78333 | 0.04966317 | 9.968644
29.8 | 0.0480323 | 9.967728
29.81667 | 0.04789901 | 9.972306
29.83333 | 0.04856654 | 9.969102
29.85 | 0.04855694 | 9.974442
29.86667 | 0.04845391 | 9.974595
29.88333 | 0.04859081 | 9.977646
29.9 | 0.04912489 | 9.980088
29.91667 | 0.0508057 | 9.974747
29.93333 | 0.05252129 | 9.972306
29.95 | 0.05203631 | 9.969102
29.96667 | 0.04995392 | 9.960709
29.98333 | 0.04976509 | 9.965439
30 | 0.05068425 | 9.963914
30.01667 | 0.0497838

## MW Results
Administrative Information
File name | ICF_25_05_2022-0010.sample
Analysed by | Agilent GPC 1
Date of analysis | 25 May 2022 15:39:41
Analysis comments
Analysis Module | GPC Analysis
MW Averages
Peaks | Mp (g/mol) | Mn (g/mol) | Mw (g/mol) | Mz (g/mol) | Mz+1 (g/mol) | Mv (g/mol) | PD
Peak 1 | 70942 | 43307 | 56206 | 67051 | 75621 | 54477 | 1.29785
Sample Parameters
Injection volume (µL) | 50
Concentration options | Undefined
Concentration (mg/mL) | 1
dn/dc (mL/g) | 0.1
Use entered dn/dc value for UV/ELSD trace | No
UV extinction coefficient [(mg/mL)-¹][cm-¹] | 1
ELSD QF | 1
Mark-Houwink K ((10e-5) dL/g) | 14.1
Mark-Houwink Alpha | 0.7
Concentration Detector Used in Analysis | RI
Baseline regions | Start (mins) | End (mins)
Baseline region 1 | 5.8 | 12.48333
Baseline region 2 | 25.2 | 29.58333
Peaks | Start (mins) | End (mins)
Peak 1 | 14.1 | 16.33333
| Trace | Peak Max RT (mins) | Peak Area (mV.s) | Peak Height (mV)
| UV 254nm | 14.55 | 645.2121 | 19.60997
| RI | 14.63333 | 92.07117 | 2.005156
Flowrate region | Start (mins) | End (mins)
Flowrate marker region 1 | 19.3 | 20.1
IDD
Reference detector | Undefined
IDD Undefined (secs) | 0
Last modified by | Agilent GPC 1
Last modified date | 25 May 2022 15:39:41
Comments
System Calibration
Detector Constants
Entered Parameters For Concentration
Concentration (mg/mL) | 0
Injection volume (µL) | 0
dn/dc (mL/g) | 0
UV extinction coefficient [(mg/mL)-¹][cm-¹] | 0
Eluent refractive index | 0
Flow rate (mL/min) | 0
Comments
Entered Parameters For LS
Mp | 0
LS wavelength (nm) | 0
Comments
Entered Parameters For Viscometer
Known IV (dL/g) | 0
Use Constant Inlet Pressure | No
Comments
System Calibration Information
Created by | Agilent GPC 1
Creation date | 04 November 2021 09:58:24
Last modified by | Agilent GPC 1
Last modified date | 04 November 2021 09:58:24
Information
Sample file used for calibration
Concentration Regions
Baseline regions | Start (mins) | End (mins)
Peaks | Start (mins) | End (mins)
Flowrate region | Start (mins) | End (mins)
LS Regions
Baseline regions | Start (mins) | End (mins)
Peaks | Start (mins) | End (mins)
Flowrate region | Start (mins) | End (mins)
VS Regions
Baseline regions | Start (mins) | End (mins)
Peaks | Start (mins) | End (mins)
Flowrate region | Start (mins) | End (mins)
System Calibration Peak Information
Channel | Peak Max RT (mins) | Peak Height (mV) | Peak Area (mV.s)
Flowrate Information
FRM Name | Dodecane
FRM RT (mins) | 19.68333
FRCF | 0.9923793
Column Calibration
Name | PS MEDIUM WITH FM
Created By | Agilent GPC 1
Creation Date | 11/03/2022 12:19:42
Last Modified By | Agilent GPC 1
Last Modified | 11/03/2022 12:33:11
High Limit RT (mins) | 13.3
Low Limit RT (mins) | 18.96667
High Limit MW | 366921
Low Limit MW | 374
K (Input) ((10e-5) dL/g) | 14.1
Alpha (Input) | 0.7
Calibration Flow Marker Name | Dodecane
Calibration Flow Marker RT (mins) | 19.53333
Calibration Comments | GPC Column Calibration created 11 March 2022 by Agilent GPC 1 GPC Column Calibration amended 11 March 2022 by Agilent GPC 1 GPC Column Calibration amended 11 March 2022 by Agilent GPC 1
Calibration Type | GPC Narrow Standard
Concentration Detector Used | RI
Curve Fit Type | Polynomial
Order Of Curve Fit | 3
Number Of Points | 12
Curve Fit Equation | y = - 0.000575x^3 + 0.03954x^2 - 1.35x + 17.88
Coeff a | 17.88044
Coeff b | -1.350201
Coeff c | 0.03954262
Coeff d | -0.0005750484
Residual Sum Of Squares | 0.0002822535
Corrected Sum Of Squares | 9.813696
Coefficient Of Determination | 0.9999712
Standard Y Error Estimate | 0.006349955
Linear Correlation Coefficient | -0.9993959

## Slice Table
Slice Table
RT (mins) | UV 254nm | RI | Area (mV.s) | Norm Ht | Cum Ht | Mw (g/mol) | LogM | dW/dLogM | Outside Calib | Peak
14.1 | 1.17509 | 0.03393761 | 0.03869306 | 0.0003684636 | 1 | 142682 | 5.154369 | 0.04370522 | No | 1
14.11667 | 1.353618 | 0.0434485 | 0.05186606 | 0.0004717242 | 0.9995797 | 139559 | 5.144758 | 0.05863595 | No | 1
14.13333 | 1.561813 | 0.06028362 | 0.06610718 | 0.0006545045 | 0.9990164 | 136507 | 5.135155 | 0.07480135 | No | 1
14.15 | 1.807826 | 0.07193074 | 0.08126383 | 0.0007809583 | 0.9982984 | 133525 | 5.125563 | 0.09203178 | No | 1
14.16667 | 2.097462 | 0.09059691 | 0.09558124 | 0.0009836186 | 0.9974158 | 130610 | 5.115976 | 0.1083409 | No | 1
14.18333 | 2.436917 | 0.1005656 | 0.1111194 | 0.001091849 | 0.9963777 | 127761 | 5.106398 | 0.1260633 | No | 1
14.2 | 2.83871 | 0.1216731 | 0.1274967 | 0.001321016 | 0.9951708 | 124976 | 5.096827 | 0.1447693 | No | 1
14.21667 | 3.312397 | 0.1333203 | 0.1441792 | 0.00144747 | 0.993786 | 122255 | 5.087267 | 0.1638545 | No | 1
14.23333 | 3.862588 | 0.1550382 | 0.1652105 | 0.001683263 | 0.9922201 | 119595 | 5.077713 | 0.1879192 | No | 1
14.25 | 4.498196 | 0.1753828 | 0.1937186 | 0.001904147 | 0.9904257 | 116995 | 5.068167 | 0.2205374 | No | 1
14.26667 | 5.225801 | 0.2120544 | 0.2332893 | 0.002302293 | 0.9883217 | 114455 | 5.058635 | 0.265817 | No | 1
14.28333 | 6.045895 | 0.2545243 | 0.2794213 | 0.002763392 | 0.9857879 | 111971 | 5.049106 | 0.3186574 | No | 1
14.3 | 6.955285 | 0.3043184 | 0.3321909 | 0.003304011 | 0.9827531 | 109543 | 5.039585 | 0.3791652 | No | 1
14.31667 | 7.946337 | 0.3600634 | 0.3911403 | 0.00390924 | 0.9791451 | 107170 | 5.030073 | 0.4468371 | No | 1
14.33333 | 9.012021 | 0.4222171 | 0.4544384 | 0.004584048 | 0.9748968 | 104850 | 5.020568 | 0.5195977 | No | 1
14.35 | 10.13823 | 0.4866597 | 0.526434 | 0.005283706 | 0.9699611 | 102583 | 5.011075 | 0.6024365 | No | 1
14.36667 | 11.30422 | 0.5662084 | 0.6113996 | 0.006147374 | 0.9642434 | 100366 | 5.001587 | 0.7002727 | No | 1
14.38333 | 12.48775 | 0.6565909 | 0.7078093 | 0.007128664 | 0.9576029 | 98200 | 4.992111 | 0.8113956 | No | 1
14.4 | 13.66455 | 0.7590278 | 0.8128403 | 0.008240831 | 0.9499153 | 96081 | 4.982638 | 0.9326002 | No | 1
14.41667 | 14.8057 | 0.8666527 | 0.9254243 | 0.009409324 | 0.9410869 | 94011 | 4.973179 | 1.062685 | No | 1
14.43333 | 15.87931 | 0.9841959 | 1.047545 | 0.0106855 | 0.9310357 | 91986 | 4.963722 | 1.203953 | No | 1
14.45 | 16.85821 | 1.110894 | 1.16959 | 0.01206108 | 0.9196581 | 90007 | 4.954276 | 1.345375 | No | 1
14.46667 | 17.71736 | 1.228285 | 1.293007 | 0.01333559 | 0.906955 | 88072 | 4.944838 | 1.488617 | No | 1
14.48333 | 18.43299 | 1.35773 | 1.415357 | 0.01474099 | 0.8929115 | 86180 | 4.935406 | 1.630873 | No | 1
14.5 | 18.98857 | 1.472984 | 1.531603 | 0.01599232 | 0.8775391 | 84331 | 4.925987 | 1.76633 | No | 1
14.51667 | 19.37454 | 1.590222 | 1.643348 | 0.01726518 | 0.8609041 | 82523 | 4.916575 | 1.896821 | No | 1
14.53333 | 19.58199 | 1.696474 | 1.743267 | 0.01841876 | 0.8430554 | 80755 | 4.907169 | 2.01387 | No | 1
14.55 | 19.60997 | 1.79006 | 1.829453 | 0.01943484 | 0.8241215 | 79026 | 4.89777 | 2.115238 | No | 1
14.56667 | 19.46914 | 1.868846 | 1.901602 | 0.02029023 | 0.8042515 | 77336 | 4.888382 | 2.20053 | No | 1
14.58333 | 19.16869 | 1.934357 | 1.952311 | 0.02100148 | 0.7835979 | 75683 | 4.878998 | 2.261134 | No | 1
14.6 | 18.72335 | 1.970266 | 1.98555 | 0.02139134 | 0.7623935 | 74067 | 4.869625 | 2.301586 | No | 1
14.61667 | 18.15559 | 2.000834 | 2.002995 | 0.02172322 | 0.7408281 | 72487 | 4.86026 | 2.32378 | No | 1
14.63333 | 17.48781 | 2.005156 | 2.002206 | 0.02177016 | 0.7190733 | 70942 | 4.850903 | 2.324836 | No | 1
14.65 | 16.7431 | 1.999256 | 1.98715 | 0.0217061 | 0.697327 | 69431 | 4.841553 | 2.309309 | No | 1
14.66667 | 15.94263 | 1.975045 | 1.958286 | 0.02144324 | 0.6757442 | 67953 | 4.832209 | 2.277691 | No | 1
14.68333 | 15.10744 | 1.941526 | 1.919197 | 0.02107932 | 0.654475 | 66508 | 4.822874 | 2.234114 | No | 1
14.7 | 14.25707 | 1.896868 | 1.863477 | 0.02059446 | 0.6336302 | 65095 | 4.813548 | 2.171083 | No | 1
14.71667 | 13.40989 | 1.830085 | 1.795015 | 0.01986939 | 0.6133907 | 63713 | 4.804228 | 2.093085 | No | 1
14.73333 | 12.5817 | 1.759945 | 1.728766 | 0.01910788 | 0.5938948 | 62362 | 4.79492 | 2.017533 | No | 1
14.75 | 11.78421 | 1.697587 | 1.659084 | 0.01843085 | 0.5751184 | 61040 | 4.785615 | 1.937841 | No | 1
14.76667 | 11.02485 | 1.620581 | 1.583985 | 0.01759479 | 0.5570988 | 59748 | 4.776323 | 1.85168 | No | 1
14.78333 | 10.30809 | 1.547389 | 1.513311 | 0.01680014 | 0.5398949 | 58484 | 4.767037 | 1.770547 | No | 1
14.8 | 9.638435 | 1.479233 | 1.440501 | 0.01606016 | 0.5234585 | 57247 | 4.757753 | 1.686774 | No | 1
14.81667 | 9.017343 | 1.401768 | 1.372115 | 0.01521912 | 0.507813 | 56038 | 4.748483 | 1.608043 | No | 1
14.83333 | 8.444097 | 1.342462 | 1.314182 | 0.01457523 | 0.4929103 | 54855 | 4.739216 | 1.541438 | No | 1
14.85 | 7.916651 | 1.285903 | 1.258233 | 0.01396116 | 0.4786367 | 53699 | 4.729966 | 1.477047 | No | 1
14.86667 | 7.435684 | 1.230564 | 1.206556 | 0.01336034 | 0.4649708 | 52567 | 4.720713 | 1.417566 | No | 1
14.88333 | 6.995618 | 1.182549 | 1.16228 | 0.01283904 | 0.4518662 | 51461 | 4.711478 | 1.366685 | No | 1
14.9 | 6.592091 | 1.142011 | 1.123497 | 0.01239891 | 0.4392425 | 50378 | 4.702241 | 1.322181 | No | 1
14.91667 | 6.224056 | 1.104983 | 1.095776 | 0.01199689 | 0.42704 | 49319 | 4.693014 | 1.290631 | No | 1
14.93333 | 5.886571 | 1.08657 | 1.073549 | 0.01179698 | 0.4151386 | 48284 | 4.683803 | 1.265501 | No | 1
14.95 | 5.576655 | 1.060528 | 1.052237 | 0.01151424 | 0.4034786 | 47270 | 4.674586 | 1.241408 | No | 1
14.96667 | 5.291659 | 1.043946 | 1.039165 | 0.01133421 | 0.3920501 | 46279 | 4.665384 | 1.227002 | No | 1
14.98333 | 5.026385 | 1.034384 | 1.035324 | 0.01123039 | 0.3807636 | 45310 | 4.656194 | 1.223479 | No | 1
15 | 4.778552 | 1.036265 | 1.035298 | 0.01125082 | 0.3695188 | 44361 | 4.647001 | 1.22446 | No | 1
15.01667 | 4.545459 | 1.034332 | 1.033823 | 0.01122983 | 0.3582742 | 43434 | 4.63783 | 1.223725 | No | 1
15.03333 | 4.323585 | 1.033314 | 1.027083 | 0.01121878 | 0.3470457 | 42526 | 4.628655 | 1.21675 | No | 1
15.05 | 4.110545 | 1.020852 | 1.01897 | 0.01108348 | 0.3358904 | 41638 | 4.61949 | 1.208133 | No | 1
15.06667 | 3.904285 | 1.017088 | 1.014138 | 0.01104261 | 0.3248232 | 40769 | 4.61033 | 1.203393 | No | 1
15.08333 | 3.706455 | 1.011188 | 1.012357 | 0.01097855 | 0.3138084 | 39919 | 4.60118 | 1.202267 | No | 1
15.1 | 3.514137 | 1.013527 | 1.016909 | 0.01100395 | 0.3028131 | 39088 | 4.592043 | 1.208663 | No | 1
15.11667 | 3.326218 | 1.020291 | 1.020698 | 0.01107739 | 0.2917683 | 38274 | 4.582904 | 1.214161 | No | 1
15.13333 | 3.142977 | 1.021105 | 1.017239 | 0.01108622 | 0.2806823 | 37478 | 4.573776 | 1.211037 | No | 1
15.15 | 2.965023 | 1.013373 | 1.005006 | 0.01100228 | 0.2696339 | 36700 | 4.564666 | 1.197451 | No | 1
15.16667 | 2.794727 | 0.9966389 | 0.9901791 | 0.01082059 | 0.2587184 | 35938 | 4.555554 | 1.180749 | No | 1
15.18333 | 2.629022 | 0.9837193 | 0.9800062 | 0.01068033 | 0.2479639 | 35192 | 4.546444 | 1.169571 | No | 1
15.2 | 2.466255 | 0.976293 | 0.966934 | 0.0105997 | 0.2373198 | 34463 | 4.537353 | 1.15491 | No | 1
15.21667 | 2.308643 | 0.9575751 | 0.9508102 | 0.01039648 | 0.2268178 | 33749 | 4.528261 | 1.136575 | No | 1
15.23333 | 2.157897 | 0.9440452 | 0.9352967 | 0.01024958 | 0.2164909 | 33050 | 4.519171 | 1.118938 | No | 1
15.25 | 2.013346 | 0.9265481 | 0.9132219 | 0.01005961 | 0.2063325 | 32367 | 4.510102 | 1.093416 | No | 1
15.26667 | 1.874297 | 0.8998956 | 0.8884768 | 0.009770245 | 0.1964139 | 31698 | 4.501032 | 1.06465 | No | 1
15.28333 | 1.741111 | 0.8770579 | 0.8621295 | 0.009522294 | 0.186764 | 31044 | 4.491978 | 1.033914 | No | 1
15.3 | 1.613837 | 0.8472011 | 0.832349 | 0.009198136 | 0.1774002 | 30403 | 4.482916 | 0.9990059 | No | 1
15.31667 | 1.49266 | 0.8174969 | 0.8017293 | 0.008875635 | 0.16836 | 29777 | 4.473881 | 0.9630318 | No | 1
15.33333 | 1.379459 | 0.7859617 | 0.7730932 | 0.008533254 | 0.1596522 | 29163 | 4.464832 | 0.9293826 | No | 1
15.35 | 1.275996 | 0.7602248 | 0.7446097 | 0.008253826 | 0.1512555 | 28563 | 4.455804 | 0.8958612 | No | 1
15.36667 | 1.179985 | 0.7289947 | 0.7162025 | 0.007914759 | 0.1431682 | 27976 | 4.446786 | 0.8623762 | No | 1
15.38333 | 1.088919 | 0.7034104 | 0.6842095 | 0.007636988 | 0.1353894 | 27401 | 4.437766 | 0.8245147 | No | 1
15.4 | 1.004591 | 0.6650087 | 0.6512247 | 0.007220057 | 0.1279581 | 26838 | 4.42875 | 0.7853949 | No | 1
15.41667 | 0.9272223 | 0.6374407 | 0.6182398 | 0.006920749 | 0.1208851 | 26288 | 4.419758 | 0.7462111 | No | 1
15.43333 | 0.856204 | 0.599039 | 0.5838054 | 0.006503818 | 0.1141703 | 25749 | 4.41076 | 0.7052122 | No | 1
15.45 | 0.7917003 | 0.5685719 | 0.5557797 | 0.006173034 | 0.1078294 | 25221 | 4.401762 | 0.6718941 | No | 1
15.46667 | 0.7304912 | 0.5429875 | 0.527754 | 0.005895263 | 0.101793 | 24705 | 4.392785 | 0.6385217 | No | 1
15.48333 | 0.6723285 | 0.5125204 | 0.4980498 | 0.005564479 | 0.09606101 | 24200 | 4.383815 | 0.6030627 | No | 1
15.5 | 0.6205562 | 0.4835792 | 0.4684219 | 0.005250261 | 0.09065161 | 23706 | 4.374858 | 0.5676386 | No | 1
15.51667 | 0.5739652 | 0.4532646 | 0.4395569 | 0.004921133 | 0.085564 | 23222 | 4.3659 | 0.5330826 | No | 1
15.53333 | 0.5318079 | 0.4258492 | 0.4150407 | 0.004623482 | 0.0807899 | 22748 | 4.356943 | 0.5037489 | No | 1
15.55 | 0.4943883 | 0.4042322 | 0.3993746 | 0.004388784 | 0.07628208 | 22284 | 4.347993 | 0.4851181 | No | 1
15.56667 | 0.4579351 | 0.394517 | 0.3847003 | 0.004283306 | 0.07194441 | 21830 | 4.339054 | 0.4676627 | No | 1
15.58333 | 0.4240779 | 0.3748836 | 0.3651432 | 0.004070144 | 0.06776611 | 21386 | 4.33013 | 0.4442384 | No | 1
15.6 | 0.3952103 | 0.3554028 | 0.3420003 | 0.003858639 | 0.06380023 | 20951 | 4.321205 | 0.4164103 | No | 1
15.61667 | 0.3694466 | 0.3285978 | 0.3190863 | 0.003567615 | 0.06008571 | 20525 | 4.312283 | 0.3888165 | No | 1
15.63333 | 0.344061 | 0.3095747 | 0.2957145 | 0.00336108 | 0.05662006 | 20108 | 4.303369 | 0.3606205 | No | 1
15.65 | 0.319042 | 0.2818542 | 0.2706642 | 0.003060116 | 0.05340826 | 19700 | 4.294466 | 0.330331 | No | 1
15.66667 | 0.2982437 | 0.2594742 | 0.2524041 | 0.002817134 | 0.05046853 | 19301 | 4.28558 | 0.3082869 | No | 1
15.68333 | 0.2800304 | 0.245334 | 0.2371958 | 0.002663613 | 0.04772713 | 18910 | 4.276692 | 0.2899381 | No | 1
15.7 | 0.2625914 | 0.2290575 | 0.2172572 | 0.002486898 | 0.04515091 | 18527 | 4.267805 | 0.2657735 | No | 1
15.71667 | 0.2456749 | 0.2054569 | 0.2039562 | 0.002230663 | 0.04279124 | 18152 | 4.258924 | 0.2496968 | No | 1
15.73333 | 0.229102 | 0.2024555 | 0.1959958 | 0.002198077 | 0.04057604 | 17785 | 4.250054 | 0.2401381 | No | 1
15.75 | 0.2161859 | 0.189536 | 0.1881117 | 0.002057809 | 0.0384473 | 17426 | 4.241198 | 0.2306576 | No | 1
15.76667 | 0.2032048 | 0.1866873 | 0.1845 | 0.00202688 | 0.03640419 | 17074 | 4.232335 | 0.2264047 | No | 1
15.78333 | 0.1892012 | 0.1823127 | 0.1793625 | 0.001979385 | 0.0344003 | 16730 | 4.223496 | 0.220271 | No | 1
15.8 | 0.178228 | 0.1764122 | 0.1728516 | 0.001915323 | 0.03245222 | 16393 | 4.214658 | 0.2124396 | No | 1
15.81667 | 0.1699393 | 0.169291 | 0.1667985 | 0.001838007 | 0.03057485 | 16063 | 4.205827 | 0.2051587 | No | 1
15.83333 | 0.1626157 | 0.1643061 | 0.1594485 | 0.001783885 | 0.02876322 | 15740 | 4.197005 | 0.1962697 | No | 1
15.85 | 0.154734 | 0.1545909 | 0.1501148 | 0.001678407 | 0.02703142 | 15423 | 4.188169 | 0.184923 | No | 1
15.86667 | 0.1454853 | 0.1456386 | 0.1398655 | 0.001581211 | 0.025401 | 15113 | 4.179351 | 0.1724298 | No | 1
15.88333 | 0.1369254 | 0.1340924 | 0.1317525 | 0.001455853 | 0.0238819 | 14810 | 4.170555 | 0.1625527 | No | 1
15.9 | 0.1295106 | 0.1294126 | 0.1276068 | 0.001405044 | 0.02245092 | 14513 | 4.161757 | 0.1575586 | No | 1
15.91667 | 0.1221435 | 0.125801 | 0.1259788 | 0.001365832 | 0.02106496 | 14222 | 4.152961 | 0.1556676 | No | 1
15.93333 | 0.115527 | 0.1261566 | 0.126487 | 0.001369693 | 0.01969668 | 13937 | 4.144169 | 0.1564151 | No | 1
15.95 | 0.1114402 | 0.1268174 | 0.120205 | 0.001376867 | 0.01832288 | 13658 | 4.135387 | 0.1487603 | No | 1
15.96667 | 0.1062093 | 0.1135927 | 0.1075144 | 0.001233286 | 0.01701732 | 13385 | 4.126618 | 0.1331564 | No | 1
15.98333 | 0.09999703 | 0.1014361 | 0.09787551 | 0.001101301 | 0.01584959 | 13118 | 4.117868 | 0.121311 | No | 1
16 | 0.09467589 | 0.09431492 | 0.09449273 | 0.001023985 | 0.01478654 | 12856 | 4.109106 | 0.1172072 | No | 1
16.01667 | 0.08992851 | 0.09467054 | 0.09217806 | 0.001027846 | 0.01376024 | 12599 | 4.100336 | 0.1144229 | No | 1
16.03333 | 0.08546842 | 0.08968559 | 0.08910046 | 0.0009737242 | 0.01275908 | 12348 | 4.091597 | 0.1106864 | No | 1
16.05 | 0.08016187 | 0.08851533 | 0.08518362 | 0.0009610186 | 0.01179135 | 12102 | 4.082857 | 0.1059007 | No | 1
16.06667 | 0.07482968 | 0.08185191 | 0.07752838 | 0.0008886733 | 0.01086615 | 11861 | 4.074121 | 0.09645646 | No | 1
16.08333 | 0.07067901 | 0.07320484 | 0.07567147 | 0.0007947914 | 0.01002411 | 11625 | 4.065393 | 0.0942172 | No | 1
16.1 | 0.06825682 | 0.0781381 | 0.08060473 | 0.0008483522 | 0.009202226 | 11394 | 4.056676 | 0.1004351 | No | 1
16.11667 | 0.06572004 | 0.08307136 | 0.07615383 | 0.000901913 | 0.008326765 | 11168 | 4.047975 | 0.09496047 | No | 1
16.13333 | 0.06187329 | 0.06923631 | 0.07231329 | 0.0007517046 | 0.007499646 | 10946 | 4.039255 | 0.09023914 | No | 1
16.15 | 0.05799817 | 0.07539027 | 0.07205856 | 0.0008185187 | 0.006714239 | 10729 | 4.030559 | 0.08998863 | No | 1
16.16667 | 0.05425619 | 0.06872685 | 0.06493737 | 0.0007461734 | 0.005931599 | 10516 | 4.021851 | 0.08115616 | No | 1
16.18333 | 0.05185705 | 0.0611479 | 0.05751101 | 0.0006638881 | 0.005226304 | 10308 | 4.013174 | 0.07192865 | No | 1
16.2 | 0.0507493 | 0.05387413 | 0.05840069 | 0.0005849161 | 0.004601667 | 10104 | 4.004493 | 0.07309581 | No | 1
16.21667 | 0.04725923 | 0.06292726 | 0.06081625 | 0.0006832067 | 0.003967368 | 9904 | 3.995811 | 0.07617583 | No | 1
16.23333 | 0.04333388 | 0.05870524 | 0.05773864 | 0.0006373679 | 0.003306833 | 9709 | 3.987175 | 0.07237468 | No | 1
16.25 | 0.04198388 | 0.05677205 | 0.05504251 | 0.000616379 | 0.002679724 | 9517 | 3.9785 | 0.06904628 | No | 1
16.26667 | 0.04048584 | 0.05331297 | 0.05082049 | 0.0005788236 | 0.002081898 | 9329 | 3.969835 | 0.06379731 | No | 1
16.28333 | 0.03937658 | 0.04832802 | 0.04774289 | 0.0005247015 | 0.001529928 | 9145 | 3.961184 | 0.05997815 | No | 1
16.3 | 0.03955437 | 0.04715776 | 0.04954809 | 0.0005119959 | 0.001011385 | 8965 | 3.95255 | 0.06229191 | No | 1
16.31667 | 0.03811083 | 0.05193843 | 0.04357132 | 0.0005639001 | 0.0004732352 | 8788 | 3.94389 | 0.05481826 | No | 1
16.33333 | 0.03516849 | 0.03520421 | 0 | 0.0003822151 | 0 | 8616 | 3.935306 | 0 | No | 1