## Sample Details
Administrative Information
Export date | 25 May 2022 15:47:01
Culture name | en-GB
Decimal separator | .
Workspace name | New workspace name
Workspace path | C:\ProgramData\Agilent Technologies\GPC\Workspaces\New workspace name\
File name | ICF_25_05_2022-0001.sample
Creation date | 25 May 2022 09:23:09
Created by | Agilent GPC 1
Comments | Collected by Agilent GPC/SEC Software Version 2.2.281.39672
Software version | Agilent GPC/SEC Software - 2.2.281.39672
Sample Information
Sample name | GDB KS0282 t10=240 min
Information
Sample type | Sample
Injection date | 25 May 2022
Vial number | P2-A-2
Injection number | 1
Injection volume (µL) | 50
Concentration (mg/mL) | 1
dn/dc (mL/g) | 0.1
UV extinction coefficient [(mg/mL)-¹][cm-¹] | 1
Mp (g/mol) | 100000
IV (dL/g) | 0.5
Mark-Houwink K ((10e-5) dL/g) | 14.1
Mark-Houwink Alpha | 0.7
Analysed | Yes
Sample Instrument Conditions
Eluent | THF (100.0%)
Eluent refractive index | 1
Set flow rate (mL/min) | 1
LS wavelength (nm) | 650
Laser power (%) | 0
Set detector temperature (°C) | 40
Actual detector temperature (°C) | 0
Actual flow rate (mL/min) | 0
Column information
Data origin | Collected by Agilent GPC/SEC Software Version 2.2.281.39672
Instrument name | GPC1
Sample Collection Parameters
Collected by | Agilent GPC 1
Number of channels | 2
Run length (mins) | 30.03333
Delay time (secs) | 0
Sampling interval (secs) | 1
Number of data points | 1802
Sample DLS Parameters
Eluent refractive index | 1
Eluent viscosity (P) | 0.0089
DLS correlator run time (secs) | 5
DLS Clip Time (µs) | 100
DLS R² | 0.4
Sample Channel Information
Channel ID | Detector type | Detector name | Detector units | Channel Information
1 | UV 254nm | VWD: Signal A, 254 nm | mAU
2 | RI | RI: Signal | mV

## Raw Data
Sample Collection Parameters
Collected by | Agilent GPC 1
Number of channels | 2
Run length (mins) | 30.03333
Delay time (secs) | 0
Sampling interval (secs) | 1
Number of data points | 1802
Sample DLS Parameters
Eluent refractive index | 1
Eluent viscosity (P) | 0.0089
DLS correlator run time (secs) | 5
DLS Clip Time (µs) | 100
DLS R² | 0.4
Sample Channel Information
Channel ID | Detector type | Detector name | Detector units | Channel Information
1 | UV 254nm | VWD: Signal A, 254 nm | mAU
2 | RI | RI: Signal | mV
Raw Data
RT (mins) | Response Trace 1 | Response Trace 2
0 | -0.04296604 | 9.968599
0.01666667 | -0.04599943 | 9.97139
0.03333333 | -0.04512958 | 9.906846
0.05 | -0.03999487 | 9.680405
0.06666667 | -0.03236234 | 9.667435
0.08333333 | -0.0286953 | 9.73137
0.1 | -0.03100317 | 9.801102
0.1166667 | -0.03393284 | 9.854355
0.1333333 | -0.03637166 | 9.90181
0.15 | -0.03885946 | 9.925767
0.1666667 | -0.04082668 | 9.946824
0.1833333 | -0.04103946 | 9.961472
0.2 | -0.04110909 | 9.969864
0.2166667 | -0.04285337 | 9.97551
0.2333333 | -0.04261578 | 9.984818
0.25 | -0.04033764 | 9.979172
0.2666667 | -0.04106255 | 9.985886
0.2833333 | -0.04108634 | 9.982072
0.3 | -0.03898074 | 9.980698
0.3166667 | -0.0382627 | 9.975815
0.3333333 | -0.03814815 | 9.986954
0.35 | -0.03780469 | 9.982224
0.3666667 | -0.03905916 | 9.982529
0.3833333 | -0.04031974 | 9.979172
0.4 | -0.03832102 | 9.979172
0.4166667 | -0.03779262 | 9.978104
0.4333333 | -0.03974601 | 9.983903
0.45 | -0.04097615 | 9.978562
0.4666667 | -0.04228992 | 9.979172
0.4833333 | -0.0426882 | 9.986497
0.5 | -0.04172949 | 9.981461
0.5166667 | -0.04136205 | 9.977189
0.5333333 | -0.04183091 | 9.97078
0.55 | -0.04269306 | 9.969864
0.5666667 | -0.04134847 | 9.973221
0.5833333 | -0.04013202 | 9.975052
0.6 | -0.04094721 | 9.977036
0.6166667 | -0.04118978 | 9.978104
0.6333333 | -0.040638 | 9.97902
0.65 | -0.03895255 | 9.981919
0.6666667 | -0.03911369 | 9.978867
0.6833333 | -0.04063705 | 9.988328
0.7 | -0.04159684 | 9.993363
0.7166667 | -0.04264499 | 9.992447
0.7333333 | -0.04335147 | 9.990311
0.75 | -0.04520539 | 9.989701
0.7666667 | -0.04588281 | 9.991685
0.7833333 | -0.04380203 | 9.997635
0.8 | -0.04343291 | 10.00145
0.8166667 | -0.04508923 | 10.00893
0.8333333 | -0.04549593 | 10.00252
0.85 | -0.04419185 | 10.00542
0.8666667 | -0.0447564 | 10.00084
0.8833333 | -0.04830438 | 9.999924
0.9 | -0.04982052 | 9.995041
0.9166667 | -0.04837607 | 10.00023
0.9333333 | -0.04758517 | 10.00023
0.95 | -0.04816473 | 9.994736
0.9666667 | -0.04890754 | 9.988633
0.9833333 | -0.0497102 | 9.986344
1 | -0.04987304 | 9.988633
1.016667 | -0.04784865 | 9.992753
1.033333 | -0.04602682 | 9.992447
1.05 | -0.04714067 | 9.981766
1.066667 | -0.04796633 | 9.985276
1.083333 | -0.04717455 | 9.986191
1.1 | -0.04737755 | 9.98848
1.116667 | -0.04846859 | 9.979172
1.133333 | -0.04810422 | 9.983445
1.15 | -0.04759165 | 9.991074
1.166667 | -0.04732771 | 9.998246
1.183333 | -0.04661344 | 9.993821
1.2 | -0.0469289 | 10.00099
1.216667 | -0.04742421 | 9.994431
1.233333 | -0.04694764 | 9.993973
1.25 | -0.04974109 | 9.999924
1.266667 | -0.05215336 | 10.00313
1.283333 | -0.05016655 | 10.00267
1.3 | -0.04863315 | 10.01
1.316667 | -0.04857941 | 10.00786
1.333333 | -0.04804293 | 10.00893
1.35 | -0.04725483 | 10.01183
1.366667 | -0.04737601 | 10.00938
1.383333 | -0.04903299 | 10.00862
1.4 | -0.05119876 | 10.00435
1.416667 | -0.05248979 | 10.00328
1.433333 | -0.0519361 | 10.00145
1.45 | -0.05029536 | 10.00252
1.466667 | -0.05061314 | 10.00496
1.483333 | -0.05084474 | 10.00938
1.5 | -0.05113546 | 10.00618
1.516667 | -0.05126568 | 10.00237
1.533333 | -0.05120541 | 9.997178
1.55 | -0.05074564 | 10.00252
1.566667 | -0.04929752 | 9.996262
1.583333 | -0.04905409 | 10.00008
1.6 | -0.05159887 | 10.00938
1.616667 | -0.05407052 | 10.01
1.633333 | -0.05382255 | 10.00893
1.65 | -0.05125985 | 10.02037
1.666667 | -0.04990391 | 10.02541
1.683333 | -0.04992372 | 10.02434
1.7 | -0.05024081 | 10.03151
1.716667 | -0.05159193 | 10.03166
1.733333 | -0.05462215 | 10.03243
1.75 | -0.05579837 | 10.02098
1.766667 | -0.05516054 | 10.02068
1.783333 | -0.05478239 | 10.02525
1.8 | -0.05373543 | 10.02113
1.816667 | -0.05307136 | 10.02266
1.833333 | -0.05342141 | 10.02434
1.85 | -0.05471362 | 10.02159
1.866667 | -0.05529316 | 10.02678
1.883333 | -0.05445993 | 10.02876
1.9 | -0.05295757 | 10.03578
1.916667 | -0.05305896 | 10.03792
1.933333 | -0.05541823 | 10.03883
1.95 | -0.05734617 | 10.03334
1.966667 | -0.05702118 | 10.03182
1.983333 | -0.05568843 | 10.03151
2 | -0.05422715 | 10.02937
2.016667 | -0.0547948 | 10.02068
2.033333 | -0.05532873 | 10.02144
2.05 | -0.05429589 | 10.02129
2.066667 | -0.05549918 | 10.03059
2.083333 | -0.05821917 | 10.03197
2.1 | -0.05777492 | 10.03441
2.116667 | -0.0557886 | 10.02358
2.133333 | -0.05433002 | 10.02281
2.15 | -0.05460887 | 10.02754
2.166667 | -0.05562801 | 10.02968
2.183333 | -0.05474062 | 10.02403
2.2 | -0.05523385 | 10.0309
2.216667 | -0.05651448 | 10.02815
2.233333 | -0.05525996 | 10.03044
2.25 | -0.05405014 | 10.02602
2.266667 | -0.05491707 | 10.02846
2.283333 | -0.05638542 | 10.0248
2.3 | -0.05681074 | 10.02098
2.316667 | -0.05618031 | 10.03517
2.333333 | -0.05490994 | 10.03075
2.35 | -0.05339971 | 10.03716
2.366667 | -0.05405147 | 10.03792
2.383333 | -0.0543413 | 10.04311
2.4 | -0.05298841 | 10.03838
2.416667 | -0.05299667 | 10.02815
2.433333 | -0.05455365 | 10.02983
2.45 | -0.05327365 | 10.01656
2.466667 | -0.05186042 | 10.01106
2.483333 | -0.05281361 | 10.00984
2.5 | -0.05266685 | 10.00877
2.516667 | -0.05231787 | 10.01244
2.533333 | -0.05377507 | 10.00893
2.55 | -0.05589539 | 10.01152
2.566667 | -0.05796595 | 10.00023
2.583333 | -0.05801586 | 9.995347
2.6 | -0.05654408 | 10.00221
2.616667 | -0.05530698 | 10.00954
2.633333 | -0.0563827 | 10.00816
2.65 | -0.05944996 | 10.01045
2.666667 | -0.0604842 | 10.00664
2.683333 | -0.05978489 | 10.00496
2.7 | -0.05990146 | 10.00923
2.716667 | -0.05970248 | 10.00649
2.733333 | -0.05870242 | 10.01488
2.75 | -0.05903376 | 10.01457
2.766667 | -0.0596726 | 10.01656
2.783333 | -0.05976491 | 10.01579
2.8 | -0.06080399 | 10.01442
2.816667 | -0.05981033 | 10.0103
2.833333 | -0.05715493 | 10.00923
2.85 | -0.05661464 | 10.01274
2.866667 | -0.05786743 | 10.01503
2.883333 | -0.05948913 | 10.00984
2.9 | -0.05954637 | 10.00923
2.916667 | -0.05916107 | 10.00633
2.933333 | -0.0590066 | 10.00786
2.95 | -0.05964157 | 10.0016
2.966667 | -0.06155575 | 10.00435
2.983333 | -0.06064625 | 9.999009
3 | -0.05802653 | 10.00465
3.016667 | -0.05685652 | 10.00465
3.033333 | -0.05668083 | 10.00725
3.05 | -0.0571865 | 10.0042
3.066667 | -0.05790343 | 9.999924
3.083333 | -0.05749776 | 10.00038
3.1 | -0.05685432 | 10.00801
3.116667 | -0.05707456 | 10.01228
3.133333 | -0.05649995 | 10.01167
3.15 | -0.05705211 | 10.01549
3.166667 | -0.0584799 | 10.02083
3.183333 | -0.058419 | 10.0248
3.2 | -0.05792127 | 10.0164
3.216667 | -0.05873182 | 10.02098
3.233333 | -0.05960093 | 10.02022
3.25 | -0.06008974 | 10.01869
3.266667 | -0.06188279 | 10.01457
3.283333 | -0.06115962 | 10.01457
3.3 | -0.06031722 | 10.01686
3.316667 | -0.06036457 | 10.01167
3.333333 | -0.05889048 | 10.00389
3.35 | -0.05889879 | 10.00893
3.366667 | -0.06079368 | 10.00984
3.383333 | -0.06177616 | 10.01045
3.4 | -0.06219173 | 10.00481
3.416667 | -0.06189598 | 10.00877
3.433333 | -0.06005378 | 10.00389
3.45 | -0.05893151 | 10.00328
3.466667 | -0.05977157 | 10.00313
3.483333 | -0.06017733 | 9.995957
3.5 | -0.06012938 | 9.998093
3.516667 | -0.0608321 | 10.00008
3.533333 | -0.06130349 | 9.998704
3.55 | -0.06184789 | 9.992142
3.566667 | -0.06149151 | 9.991837
3.583333 | -0.06055008 | 9.989091
3.6 | -0.06134958 | 9.992295
3.616667 | -0.06293568 | 9.995804
3.633333 | -0.06353743 | 10.00343
3.65 | -0.06371449 | 10.00237
3.666667 | -0.06365411 | 10.01167
3.683333 | -0.06419592 | 10.00847
3.7 | -0.06400026 | 10.00923
3.716667 | -0.06207834 | 10.00435
3.733333 | -0.06195077 | 10.00298
3.75 | -0.06281857 | 9.997788
3.766667 | -0.06373116 | 9.996567
3.783333 | -0.06582825 | 9.99321
3.8 | -0.06696885 | 9.99672
3.816667 | -0.06664038 | 10.00313
3.833333 | -0.06595571 | 10.01274
3.85 | -0.06493362 | 10.01213
3.866667 | -0.06546084 | 10.01595
3.883333 | -0.06737639 | 10.01625
3.9 | -0.06848664 | 10.01137
3.916667 | -0.06851044 | 10.01183
3.933333 | -0.06652709 | 10.01061
3.95 | -0.06481173 | 10.01228
3.966667 | -0.06483764 | 10.00877
3.983333 | -0.06595382 | 10.00328
4 | -0.06604272 | 9.997635
4.016667 | -0.06592702 | 10.00618
4.033333 | -0.06718665 | 10.00481
4.05 | -0.06672767 | 10.00557
4.066667 | -0.06662923 | 10.00389
4.083333 | -0.06720045 | 10.00496
4.1 | -0.06799136 | 9.998704
4.116667 | -0.07015976 | 10.00725
4.133333 | -0.07068827 | 10.00465
4.15 | -0.07077046 | 10.00496
4.166667 | -0.07100894 | 10.00267
4.183333 | -0.07092976 | 10.00542
4.2 | -0.07006764 | 10.00633
4.216667 | -0.06967799 | 10.0045
4.233333 | -0.06938073 | 9.999772
4.25 | -0.06966313 | 9.99733
4.266667 | -0.07099565 | 9.9926
4.283333 | -0.07011906 | 9.993363
4.3 | -0.0682022 | 9.992447
4.316667 | -0.06939988 | 9.99611
4.333333 | -0.06996924 | 9.999161
4.35 | -0.06791261 | 10.00145
4.366667 | -0.06795575 | 10.00252
4.383333 | -0.06952948 | 10.00069
4.4 | -0.06962595 | 10.01122
4.416667 | -0.06910326 | 10.01503
4.433333 | -0.06982093 | 10.02052
4.45 | -0.07017445 | 10.01747
4.466667 | -0.06954902 | 10.01717
4.483333 | -0.06951096 | 10.00191
4.5 | -0.06885797 | 10.00435
4.516667 | -0.07016615 | 10.00542
4.533333 | -0.0715152 | 10.01152
4.55 | -0.07080865 | 10.01335
4.566667 | -0.07113875 | 10.01473
4.583333 | -0.07095426 | 10.01854
4.6 | -0.07103999 | 10.0193
4.616667 | -0.07124185 | 10.02419
4.633333 | -0.06908436 | 10.02586
4.65 | -0.06849184 | 10.02174
4.666667 | -0.07054053 | 10.01717
4.683333 | -0.07203251 | 10.01564
4.7 | -0.07280288 | 10.01457
4.716667 | -0.07381374 | 10.00771
4.733333 | -0.07516267 | 10.01015
4.75 | -0.07481108 | 10.01213
4.766667 | -0.0744614 | 10.00481
4.783333 | -0.07597518 | 10.00023
4.8 | -0.07497119 | 9.99672
4.816667 | -0.0726414 | 9.994584
4.833333 | -0.07350645 | 9.994279
4.85 | -0.07569622 | 10.00588
4.866667 | -0.0764654 | 10.0013
4.883333 | -0.07375046 | 10.00343
4.9 | -0.07200405 | 10.00801
4.916667 | -0.07414421 | 10.01915
4.933333 | -0.07450197 | 10.01885
4.95 | -0.07224288 | 10.02007
4.966667 | -0.07178839 | 10.02312
4.983333 | -0.07287493 | 10.0309
5 | -0.07306762 | 10.03151
5.016667 | -0.07330474 | 10.02678
5.033333 | -0.07389656 | 10.03014
5.05 | -0.07263059 | 10.03456
5.066667 | -0.07242302 | 10.0277
5.083333 | -0.07414782 | 10.03029
5.1 | -0.07477264 | 10.02449
5.116667 | -0.07531161 | 10.02083
5.133333 | -0.07611519 | 10.01656
5.15 | -0.0764992 | 10.01366
5.166667 | -0.07642186 | 10.01213
5.183333 | -0.074901 | 10.00771
5.2 | -0.07401435 | 10.00938
5.216667 | -0.07517002 | 10.00572
5.233333 | -0.07548873 | 10.0071
5.25 | -0.07627813 | 10.00847
5.266667 | -0.07870745 | 10.00786
5.283333 | -0.07956754 | 10.00206
5.3 | -0.07715736 | 10.00176
5.316667 | -0.07356705 | 10.00328
5.333333 | -0.07391058 | 10.00633
5.35 | -0.07580036 | 10.01534
5.366667 | -0.07509213 | 10.01671
5.383333 | -0.07546893 | 10.0071
5.4 | -0.07711243 | 10.0161
5.416667 | -0.07928233 | 10.01457
5.433333 | -0.08165771 | 10.02083
5.45 | -0.08191521 | 10.02083
5.466667 | -0.08014187 | 10.02586
5.483333 | -0.07976619 | 10.02464
5.5 | -0.0805562 | 10.02922
5.516667 | -0.08062227 | 10.02022
5.533333 | -0.08014685 | 10.01961
5.55 | -0.07881178 | 10.01427
5.566667 | -0.07701965 | 10.01595
5.583333 | -0.07634721 | 10.02495
5.6 | -0.07689238 | 10.02068
5.616667 | -0.07736476 | 10.02495
5.633333 | -0.07789869 | 10.02724
5.65 | -0.07850049 | 10.02129
5.666667 | -0.07871399 | 10.02205
5.683333 | -0.07848461 | 10.02297
5.7 | -0.07974993 | 10.02953
5.716667 | -0.07944918 | 10.03212
5.733333 | -0.07653367 | 10.02922
5.75 | -0.07631206 | 10.02678
5.766667 | -0.08029627 | 10.02693
5.783333 | -0.08321344 | 10.03258
5.8 | -0.0836738 | 10.02937
5.816667 | -0.08518435 | 10.03853
5.833333 | -0.08652385 | 10.03212
5.85 | -0.08537124 | 10.04021
5.866667 | -0.08314018 | 10.03594
5.883333 | -0.08245849 | 10.03471
5.9 | -0.08228693 | 10.0367
5.916667 | -0.08256976 | 10.03853
5.933333 | -0.08315456 | 10.03746
5.95 | -0.08197919 | 10.04494
5.966667 | -0.07999232 | 10.0457
5.983333 | -0.08206962 | 10.04524
6 | -0.08480817 | 10.03594
6.016667 | -0.08369437 | 10.03655
6.033333 | -0.08310174 | 10.03258
6.05 | -0.08465358 | 10.02815
6.066667 | -0.08621993 | 10.03212
6.083333 | -0.08637878 | 10.02785
6.1 | -0.08552879 | 10.02663
6.116667 | -0.08545557 | 10.02205
6.133333 | -0.08362264 | 10.01701
6.15 | -0.08077291 | 10.01274
6.166667 | -0.08154737 | 10.00725
6.183333 | -0.08406136 | 10.01076
6.2 | -0.08355148 | 10.01396
6.216667 | -0.08223512 | 10.02144
6.233333 | -0.08370506 | 10.0164
6.25 | -0.08473956 | 10.00816
6.266667 | -0.08348955 | 10.01167
6.283333 | -0.08226796 | 10.01534
6.3 | -0.08324763 | 10.01549
6.316667 | -0.08203914 | 10.01534
6.333333 | -0.07911822 | 10.0132
6.35 | -0.07879113 | 10.01549
6.366667 | -0.07969732 | 10.02602
6.383333 | -0.07989793 | 10.0222
6.4 | -0.07941635 | 10.02358
6.416667 | -0.07966203 | 10.02251
6.433333 | -0.07894556 | 10.02785
6.45 | -0.07526452 | 10.02831
6.466667 | -0.06953481 | 10.03136
6.483333 | -0.06083317 | 10.02831
6.5 | -0.04746375 | 10.02342
6.516667 | -0.02617819 | 10.02434
6.533333 | 0.01089348 | 10.01549
6.55 | 0.06869635 | 10.0135
6.566667 | 0.153072 | 10.01396
6.583333 | 0.2764746 | 10.01289
6.6 | 0.4530325 | 10.00893
6.616667 | 0.6954628 | 10.01228
6.633333 | 1.017749 | 10.01656
6.65 | 1.439832 | 10.01854
6.666667 | 1.978538 | 10.02312
6.683333 | 2.639381 | 10.03182
6.7 | 3.425835 | 10.03059
6.716667 | 4.336317 | 10.02663
6.733333 | 5.363618 | 10.0309
6.75 | 6.496063 | 10.04448
6.766667 | 7.71565 | 10.03761
6.783333 | 8.998271 | 10.04952
6.8 | 10.31744 | 10.05241
6.816667 | 11.64172 | 10.05699
6.833333 | 12.94235 | 10.06706
6.85 | 14.19889 | 10.07576
6.866667 | 15.38597 | 10.0808
6.883333 | 16.4817 | 10.08781
6.9 | 17.47058 | 10.0959
6.916667 | 18.34216 | 10.1014
6.933333 | 19.09118 | 10.11574
6.95 | 19.71479 | 10.12093
6.966667 | 20.20917 | 10.13313
6.983333 | 20.57664 | 10.14778
7 | 20.82315 | 10.15648
7.016667 | 20.95927 | 10.16335
7.033333 | 20.99699 | 10.1696
7.05 | 20.94457 | 10.1693
7.066667 | 20.80925 | 10.17601
7.083333 | 20.60207 | 10.1751
7.1 | 20.33547 | 10.17967
7.116667 | 20.01642 | 10.17571
7.133333 | 19.6555 | 10.17784
7.15 | 19.2648 | 10.18272
7.166667 | 18.85042 | 10.18669
7.183333 | 18.4156 | 10.17876
7.2 | 17.96857 | 10.18288
7.216667 | 17.51598 | 10.17815
7.233333 | 17.05892 | 10.17555
7.25 | 16.6031 | 10.16747
7.266667 | 16.15081 | 10.16045
7.283333 | 15.70449 | 10.15801
7.3 | 15.26586 | 10.16304
7.316667 | 14.83407 | 10.16396
7.333333 | 14.41344 | 10.15968
7.35 | 14.00543 | 10.16228
7.366667 | 13.60622 | 10.15801
7.383333 | 13.21793 | 10.14992
7.4 | 12.84359 | 10.14366
7.416667 | 12.48053 | 10.14443
7.433333 | 12.12929 | 10.13893
7.45 | 11.78993 | 10.12718
7.466667 | 11.46085 | 10.1223
7.483333 | 11.14435 | 10.1165
7.5 | 10.83835 | 10.11467
7.516667 | 10.54229 | 10.12444
7.533333 | 10.25902 | 10.12611
7.55 | 9.98593 | 10.12734
7.566667 | 9.721115 | 10.12184
7.583333 | 9.466613 | 10.12535
7.6 | 9.221654 | 10.1223
7.616667 | 8.984677 | 10.12032
7.633333 | 8.755698 | 10.10674
7.65 | 8.535841 | 10.09667
7.666667 | 8.322276 | 10.09636
7.683333 | 8.115073 | 10.1014
7.7 | 7.91802 | 10.10552
7.716667 | 7.729294 | 10.11147
7.733333 | 7.545879 | 10.11269
7.75 | 7.369081 | 10.11589
7.766667 | 7.198091 | 10.11437
7.783333 | 7.031823 | 10.1133
7.8 | 6.871984 | 10.10872
7.816667 | 6.715896 | 10.10521
7.833333 | 6.566058 | 10.10689
7.85 | 6.423315 | 10.10201
7.866667 | 6.285306 | 10.09636
7.883333 | 6.150936 | 10.09041
7.9 | 6.019927 | 10.09224
7.916667 | 5.892863 | 10.09575
7.933333 | 5.77007 | 10.09804
7.95 | 5.652813 | 10.08781
7.966667 | 5.54075 | 10.09529
7.983333 | 5.431163 | 10.0927
8 | 5.323544 | 10.09041
8.016667 | 5.220299 | 10.07622
8.033333 | 5.121797 | 10.07622
8.05 | 5.028074 | 10.08019
8.066667 | 4.93524 | 10.07576
8.083333 | 4.84009 | 10.07256
8.1 | 4.747871 | 10.06767
8.116667 | 4.662687 | 10.06416
8.133333 | 4.580693 | 10.06996
8.15 | 4.498397 | 10.07576
8.166667 | 4.417152 | 10.07835
8.183333 | 4.339208 | 10.08202
8.2 | 4.263884 | 10.08308
8.216667 | 4.19046 | 10.08003
8.233333 | 4.11697 | 10.07271
8.25 | 4.042807 | 10.07576
8.266667 | 3.97101 | 10.0724
8.283333 | 3.902648 | 10.07774
8.3 | 3.834356 | 10.07484
8.316667 | 3.766058 | 10.0782
8.333333 | 3.699249 | 10.07729
8.35 | 3.632756 | 10.08186
8.366667 | 3.569022 | 10.08446
8.383333 | 3.508078 | 10.07576
8.4 | 3.447998 | 10.06432
8.416667 | 3.388014 | 10.0631
8.433333 | 3.327224 | 10.06004
8.45 | 3.268897 | 10.06142
8.466667 | 3.214995 | 10.06325
8.483333 | 3.161693 | 10.0695
8.5 | 3.110113 | 10.06722
8.516667 | 3.061113 | 10.06584
8.533333 | 3.01331 | 10.06142
8.55 | 2.965066 | 10.06233
8.566667 | 2.916874 | 10.0634
8.583333 | 2.871258 | 10.06279
8.6 | 2.826426 | 10.06584
8.616667 | 2.782749 | 10.06599
8.633333 | 2.741312 | 10.06844
8.65 | 2.701539 | 10.06584
8.666667 | 2.664263 | 10.06615
8.683333 | 2.630292 | 10.06493
8.7 | 2.596628 | 10.06447
8.716667 | 2.561329 | 10.06676
8.733333 | 2.52483 | 10.06874
8.75 | 2.490135 | 10.06264
8.766667 | 2.459548 | 10.06355
8.783333 | 2.431726 | 10.05974
8.8 | 2.405535 | 10.05882
8.816667 | 2.379505 | 10.06264
8.833333 | 2.355473 | 10.06065
8.85 | 2.33322 | 10.05852
8.866667 | 2.311172 | 10.05867
8.883333 | 2.290557 | 10.05501
8.9 | 2.270684 | 10.06065
8.916667 | 2.253752 | 10.05348
8.933333 | 2.240398 | 10.04753
8.95 | 2.228985 | 10.05104
8.966667 | 2.221563 | 10.05104
8.983333 | 2.218325 | 10.04845
9 | 2.218628 | 10.05272
9.016667 | 2.223683 | 10.04723
9.033333 | 2.233641 | 10.0425
9.05 | 2.243838 | 10.037
9.066667 | 2.255 | 10.03807
9.083333 | 2.270276 | 10.03838
9.1 | 2.285875 | 10.04021
9.116667 | 2.30295 | 10.05592
9.133333 | 2.319921 | 10.05455
9.15 | 2.333579 | 10.05104
9.166667 | 2.348198 | 10.05287
9.183333 | 2.364724 | 10.05043
9.2 | 2.379189 | 10.0457
9.216667 | 2.389536 | 10.04646
9.233333 | 2.39746 | 10.04646
9.25 | 2.404497 | 10.04952
9.266667 | 2.406958 | 10.04997
9.283333 | 2.404852 | 10.05272
9.3 | 2.402455 | 10.04875
9.316667 | 2.396849 | 10.04692
9.333333 | 2.385062 | 10.04311
9.35 | 2.369958 | 10.04051
9.366667 | 2.353494 | 10.0399
9.383333 | 2.333903 | 10.03166
9.4 | 2.311478 | 10.02434
9.416667 | 2.286699 | 10.02388
9.433333 | 2.260315 | 10.03029
9.45 | 2.234214 | 10.02663
9.466667 | 2.206943 | 10.02266
9.483333 | 2.176393 | 10.01778
9.5 | 2.142159 | 10.02159
9.516667 | 2.108831 | 10.02052
9.533333 | 2.079364 | 10.01778
9.55 | 2.049339 | 10.01915
9.566667 | 2.017237 | 10.02174
9.583333 | 1.987161 | 10.02541
9.6 | 1.958167 | 10.02708
9.616667 | 1.929246 | 10.02358
9.633333 | 1.897848 | 10.02419
9.65 | 1.865565 | 10.02541
9.666667 | 1.835442 | 10.02037
9.683333 | 1.805906 | 10.01686
9.7 | 1.777556 | 10.02144
9.716667 | 1.74926 | 10.01747
9.733333 | 1.719896 | 10.01534
9.75 | 1.693889 | 10.01793
9.766667 | 1.670142 | 10.01976
9.783333 | 1.644148 | 10.0161
9.8 | 1.618331 | 10.02312
9.816667 | 1.592912 | 10.02358
9.833333 | 1.56808 | 10.01564
9.85 | 1.544267 | 10.00984
9.866667 | 1.520595 | 10.01183
9.883333 | 1.49716 | 10.01213
9.9 | 1.47308 | 10.01274
9.916667 | 1.451807 | 10.00954
9.933333 | 1.433485 | 10.019
9.95 | 1.415202 | 10.01701
9.966667 | 1.39579 | 10.019
9.983333 | 1.37686 | 10.01869
10 | 1.358439 | 10.01213
10.01667 | 1.340388 | 10.01839
10.03333 | 1.324516 | 10.02052
10.05 | 1.308068 | 10.02022
10.06667 | 1.288627 | 10.01534
10.08333 | 1.269769 | 10.01656
10.1 | 1.253088 | 10.01869
10.11667 | 1.236455 | 10.01228
10.13333 | 1.219927 | 10.00191
10.15 | 1.204364 | 10.00343
10.16667 | 1.189497 | 10.00252
10.18333 | 1.175488 | 10.00816
10.2 | 1.162134 | 10.00816
10.21667 | 1.148647 | 10.00908
10.23333 | 1.134282 | 10.01183
10.25 | 1.119236 | 10.00679
10.26667 | 1.104634 | 10.00145
10.28333 | 1.092855 | 9.999619
10.3 | 1.081751 | 10.0045
10.31667 | 1.069571 | 10.00008
10.33333 | 1.057019 | 10.00084
10.35 | 1.044351 | 9.995041
10.36667 | 1.032853 | 9.999009
10.38333 | 1.02301 | 9.998398
10.4 | 1.01174 | 10.00145
10.41667 | 1.000664 | 9.99611
10.43333 | 0.9913774 | 9.996262
10.45 | 0.9818184 | 9.992295
10.46667 | 0.9708888 | 9.999009
10.48333 | 0.9585404 | 9.997178
10.5 | 0.9471714 | 9.991837
10.51667 | 0.9379879 | 9.988938
10.53333 | 0.9298806 | 9.990922
10.55 | 0.9214506 | 9.994584
10.56667 | 0.9129465 | 9.991685
10.58333 | 0.906048 | 9.98787
10.6 | 0.9004957 | 9.994126
10.61667 | 0.8929458 | 9.991532
10.63333 | 0.8835619 | 9.99321
10.65 | 0.8756248 | 9.993973
10.66667 | 0.8685762 | 9.990006
10.68333 | 0.8606266 | 9.980698
10.7 | 0.8520904 | 9.983292
10.71667 | 0.8444026 | 9.979783
10.73333 | 0.8365003 | 9.978409
10.75 | 0.8270849 | 9.980851
10.76667 | 0.8203859 | 9.979478
10.78333 | 0.817054 | 9.982072
10.8 | 0.8129958 | 9.979172
10.81667 | 0.8062741 | 9.986802
10.83333 | 0.7979715 | 9.985886
10.85 | 0.7907461 | 9.982377
10.86667 | 0.7849206 | 9.979783
10.88333 | 0.7785219 | 9.977952
10.9 | 0.773535 | 9.984055
10.91667 | 0.7697546 | 9.982682
10.93333 | 0.7665662 | 9.982987
10.95 | 0.7618686 | 9.97551
10.96667 | 0.7544305 | 9.964982
10.98333 | 0.7477162 | 9.964982
11 | 0.7418816 | 9.963761
11.01667 | 0.7357601 | 9.971696
11.03333 | 0.731735 | 9.973221
11.05 | 0.7303892 | 9.966965
11.06667 | 0.7263723 | 9.960709
11.08333 | 0.7188655 | 9.966355
11.1 | 0.7132167 | 9.966355
11.11667 | 0.710492 | 9.972153
11.13333 | 0.7089707 | 9.964676
11.15 | 0.7046675 | 9.966508
11.16667 | 0.6973243 | 9.964829
11.18333 | 0.6911843 | 9.968033
11.2 | 0.688588 | 9.971543
11.21667 | 0.6870629 | 9.976426
11.23333 | 0.6834778 | 9.978715
11.25 | 0.6777265 | 9.973984
11.26667 | 0.6732348 | 9.980698
11.28333 | 0.6687303 | 9.979783
11.3 | 0.6645116 | 9.989091
11.31667 | 0.6622324 | 9.986344
11.33333 | 0.6616367 | 9.989091
11.35 | 0.6588676 | 9.98787
11.36667 | 0.654718 | 9.99199
11.38333 | 0.6536264 | 9.988785
11.4 | 0.6532792 | 9.986191
11.41667 | 0.6510586 | 9.977646
11.43333 | 0.6469 | 9.978562
11.45 | 0.6417231 | 9.977799
11.46667 | 0.6383581 | 9.976121
11.48333 | 0.6351651 | 9.977646
11.5 | 0.632518 | 9.971085
11.51667 | 0.6320691 | 9.965134
11.53333 | 0.6298466 | 9.964676
11.55 | 0.6255757 | 9.959794
11.56667 | 0.622338 | 9.954453
11.58333 | 0.6205942 | 9.962693
11.6 | 0.6206405 | 9.963761
11.61667 | 0.6195976 | 9.967118
11.63333 | 0.6159051 | 9.968033
11.65 | 0.6137845 | 9.975052
11.66667 | 0.6132222 | 9.983292
11.68333 | 0.6122472 | 9.990769
11.7 | 0.6101052 | 9.987107
11.71667 | 0.6074371 | 9.990616
11.73333 | 0.6059313 | 9.996262
11.75 | 0.6058634 | 10.00679
11.76667 | 0.6050789 | 10.00694
11.78333 | 0.6047989 | 10.00847
11.8 | 0.6048941 | 10.00526
11.81667 | 0.6048726 | 10.00038
11.83333 | 0.6042663 | 9.999619
11.85 | 0.6016714 | 10.00176
11.86667 | 0.598276 | 10.00267
11.88333 | 0.5952069 | 10.00328
11.9 | 0.5952362 | 10.00877
11.91667 | 0.5953232 | 10.0103
11.93333 | 0.5922343 | 10.00252
11.95 | 0.588153 | 9.995804
11.96667 | 0.5866826 | 9.995194
11.98333 | 0.5894189 | 9.99611
12 | 0.5915102 | 9.994279
12.01667 | 0.5893312 | 9.991837
12.03333 | 0.5870044 | 10.00267
12.05 | 0.5867513 | 10.00633
12.06667 | 0.5858227 | 9.999619
12.08333 | 0.5820959 | 9.996415
12.1 | 0.5782206 | 9.998398
12.11667 | 0.5777665 | 9.998856
12.13333 | 0.5779488 | 9.995957
12.15 | 0.575668 | 9.997025
12.16667 | 0.574192 | 9.99733
12.18333 | 0.5750089 | 9.997788
12.2 | 0.5782316 | 9.999009
12.21667 | 0.5781836 | 9.992142
12.23333 | 0.5737313 | 9.995957
12.25 | 0.5717948 | 9.995652
12.26667 | 0.5708235 | 10.00145
12.28333 | 0.5691943 | 10.00313
12.3 | 0.5689447 | 10.00938
12.31667 | 0.5699485 | 10.00908
12.33333 | 0.5692829 | 10.00908
12.35 | 0.5672712 | 10.00588
12.36667 | 0.5657666 | 10.00176
12.38333 | 0.5656064 | 9.994889
12.4 | 0.566964 | 9.991379
12.41667 | 0.5666888 | 9.999772
12.43333 | 0.5638276 | 9.999924
12.45 | 0.5606688 | 9.994279
12.46667 | 0.5605002 | 9.981614
12.48333 | 0.5619454 | 9.988328
12.5 | 0.5597013 | 9.987717
12.51667 | 0.5590015 | 9.985734
12.53333 | 0.5613595 | 9.98787
12.55 | 0.5623471 | 9.985734
12.56667 | 0.5618252 | 9.966508
12.58333 | 0.5594743 | 9.975205
12.6 | 0.5568844 | 9.972764
12.61667 | 0.55645 | 9.975968
12.63333 | 0.5579146 | 9.971238
12.65 | 0.5568341 | 9.970017
12.66667 | 0.5562929 | 9.968033
12.68333 | 0.5587028 | 9.977341
12.7 | 0.5592994 | 9.971085
12.71667 | 0.5575373 | 9.97139
12.73333 | 0.5577958 | 9.97017
12.75 | 0.5586407 | 9.968644
12.76667 | 0.5572212 | 9.973832
12.78333 | 0.5564064 | 9.971238
12.8 | 0.5566426 | 9.973374
12.81667 | 0.5575409 | 9.977036
12.83333 | 0.557609 | 9.975358
12.85 | 0.5568992 | 9.972001
12.86667 | 0.5556912 | 9.972764
12.88333 | 0.5553017 | 9.977799
12.9 | 0.5560151 | 9.981156
12.91667 | 0.5569385 | 9.98314
12.93333 | 0.5583537 | 9.98787
12.95 | 0.5603955 | 9.984513
12.96667 | 0.5616299 | 9.988328
12.98333 | 0.561698 | 9.989091
13 | 0.5633949 | 9.995957
13.01667 | 0.566439 | 9.998093
13.03333 | 0.5692694 | 10.00435
13.05 | 0.5721082 | 9.997483
13.06667 | 0.5756893 | 10.00633
13.08333 | 0.5766251 | 10.00115
13.1 | 0.5758605 | 10.01
13.11667 | 0.5765435 | 10.01
13.13333 | 0.5777874 | 10.01122
13.15 | 0.5783242 | 10.00359
13.16667 | 0.5805769 | 10.01167
13.18333 | 0.5839475 | 10.00755
13.2 | 0.5852515 | 10.00465
13.21667 | 0.5871822 | 10.00313
13.23333 | 0.5916854 | 10.00725
13.25 | 0.5945428 | 10.01244
13.26667 | 0.596849 | 10.01732
13.28333 | 0.600612 | 10.01976
13.3 | 0.6049038 | 10.01915
13.31667 | 0.6083355 | 10.02373
13.33333 | 0.6113866 | 10.02831
13.35 | 0.6157423 | 10.03136
13.36667 | 0.6196113 | 10.02739
13.38333 | 0.6214494 | 10.03151
13.4 | 0.6250649 | 10.02373
13.41667 | 0.6299232 | 10.02861
13.43333 | 0.6327155 | 10.02754
13.45 | 0.6366586 | 10.02983
13.46667 | 0.6425463 | 10.02617
13.48333 | 0.6469767 | 10.03471
13.5 | 0.6487519 | 10.03288
13.51667 | 0.6507962 | 10.03548
13.53333 | 0.6543891 | 10.02983
13.55 | 0.6598472 | 10.02968
13.56667 | 0.6657869 | 10.03532
13.58333 | 0.6713763 | 10.03441
13.6 | 0.6777994 | 10.03227
13.61667 | 0.6827148 | 10.03899
13.63333 | 0.6879069 | 10.03792
13.65 | 0.6956231 | 10.04067
13.66667 | 0.7035491 | 10.04082
13.68333 | 0.7090943 | 10.04067
13.7 | 0.7146057 | 10.04326
13.71667 | 0.7216281 | 10.04845
13.73333 | 0.7280241 | 10.04234
13.75 | 0.7348945 | 10.04036
13.76667 | 0.743521 | 10.04326
13.78333 | 0.7534919 | 10.04097
13.8 | 0.7629841 | 10.04295
13.81667 | 0.774238 | 10.0425
13.83333 | 0.7869549 | 10.04753
13.85 | 0.7982049 | 10.04845
13.86667 | 0.8076553 | 10.05302
13.88333 | 0.8194876 | 10.05089
13.9 | 0.8347137 | 10.05287
13.91667 | 0.8511062 | 10.04356
13.93333 | 0.8682657 | 10.04524
13.95 | 0.8872153 | 10.04417
13.96667 | 0.9070161 | 10.05028
13.98333 | 0.9295304 | 10.05135
14 | 0.9564896 | 10.05272
14.01667 | 0.9862593 | 10.05226
14.03333 | 1.020862 | 10.04128
14.05 | 1.060064 | 10.0399
14.06667 | 1.103797 | 10.0309
14.08333 | 1.157913 | 10.03243
14.1 | 1.224028 | 10.03105
14.11667 | 1.30069 | 10.03563
14.13333 | 1.393051 | 10.04082
14.15 | 1.505921 | 10.0428
14.16667 | 1.641443 | 10.04479
14.18333 | 1.803926 | 10.04799
14.2 | 1.99962 | 10.05135
14.21667 | 2.232283 | 10.06538
14.23333 | 2.506561 | 10.07179
14.25 | 2.826692 | 10.06996
14.26667 | 3.197931 | 10.08125
14.28333 | 3.625038 | 10.10399
14.3 | 4.107852 | 10.12184
14.31667 | 4.645108 | 10.15083
14.33333 | 5.234401 | 10.17647
14.35 | 5.870273 | 10.21324
14.36667 | 6.544106 | 10.2401
14.38333 | 7.245157 | 10.28343
14.4 | 7.963076 | 10.33104
14.41667 | 8.685451 | 10.38048
14.43333 | 9.395328 | 10.43556
14.45 | 10.07539 | 10.4995
14.46667 | 10.71166 | 10.56007
14.48333 | 11.29239 | 10.62706
14.5 | 11.80686 | 10.7003
14.51667 | 12.24557 | 10.75951
14.53333 | 12.60333 | 10.83077
14.55 | 12.87774 | 10.89867
14.56667 | 13.06936 | 10.95451
14.58333 | 13.18303 | 11.01082
14.6 | 13.22511 | 11.05736
14.61667 | 13.20644 | 11.09123
14.63333 | 13.13819 | 11.12297
14.65 | 13.03093 | 11.14891
14.66667 | 12.89724 | 11.16585
14.68333 | 12.75078 | 11.175
14.7 | 12.60019 | 11.18324
14.71667 | 12.45513 | 11.19331
14.73333 | 12.32729 | 11.19103
14.75 | 12.22372 | 11.18691
14.76667 | 12.14615 | 11.19255
14.78333 | 12.09878 | 11.18645
14.8 | 12.08356 | 11.19423
14.81667 | 12.09746 | 11.20476
14.83333 | 12.13823 | 11.22505
14.85 | 12.20013 | 11.24107
14.86667 | 12.27975 | 11.27266
14.88333 | 12.375 | 11.29646
14.9 | 12.47626 | 11.32393
14.91667 | 12.5728 | 11.36498
14.93333 | 12.65654 | 11.41075
14.95 | 12.723 | 11.45775
14.96667 | 12.76944 | 11.51665
14.98333 | 12.79012 | 11.56349
15 | 12.77851 | 11.61263
15.01667 | 12.72851 | 11.6639
15.03333 | 12.63962 | 11.71105
15.05 | 12.51124 | 11.76216
15.06667 | 12.34022 | 11.80275
15.08333 | 12.12855 | 11.83388
15.1 | 11.88275 | 11.85875
15.11667 | 11.60281 | 11.87813
15.13333 | 11.29005 | 11.88728
15.15 | 10.9509 | 11.89247
15.16667 | 10.59113 | 11.88759
15.18333 | 10.21447 | 11.87431
15.2 | 9.824616 | 11.8438
15.21667 | 9.426202 | 11.8177
15.23333 | 9.02461 | 11.77925
15.25 | 8.626127 | 11.74034
15.26667 | 8.234126 | 11.6877
15.28333 | 7.849901 | 11.63628
15.3 | 7.475359 | 11.57234
15.31667 | 7.113281 | 11.51543
15.33333 | 6.767878 | 11.45516
15.35 | 6.436769 | 11.39626
15.36667 | 6.121309 | 11.34346
15.38333 | 5.824749 | 11.28075
15.4 | 5.545892 | 11.22551
15.41667 | 5.282052 | 11.16478
15.43333 | 5.033067 | 11.10512
15.45 | 4.800162 | 11.05385
15.46667 | 4.582023 | 10.99541
15.48333 | 4.37668 | 10.93468
15.5 | 4.183181 | 10.88081
15.51667 | 4.001279 | 10.83626
15.53333 | 3.829024 | 10.79491
15.55 | 3.666087 | 10.75127
15.56667 | 3.512623 | 10.71404
15.58333 | 3.367056 | 10.67543
15.6 | 3.227939 | 10.64659
15.61667 | 3.094498 | 10.60249
15.63333 | 2.96817 | 10.57472
15.65 | 2.849317 | 10.54543
15.66667 | 2.736578 | 10.52498
15.68333 | 2.628264 | 10.49202
15.7 | 2.523774 | 10.47401
15.71667 | 2.426272 | 10.44304
15.73333 | 2.332459 | 10.4174
15.75 | 2.240463 | 10.3965
15.76667 | 2.155732 | 10.37361
15.78333 | 2.076021 | 10.35606
15.8 | 1.997602 | 10.33714
15.81667 | 1.923208 | 10.31944
15.83333 | 1.854254 | 10.30495
15.85 | 1.789872 | 10.28862
15.86667 | 1.728939 | 10.2787
15.88333 | 1.667961 | 10.26909
15.9 | 1.608464 | 10.25887
15.91667 | 1.553702 | 10.25139
15.93333 | 1.502612 | 10.23109
15.95 | 1.455701 | 10.21996
15.96667 | 1.410582 | 10.21172
15.98333 | 1.366771 | 10.19875
16 | 1.326228 | 10.18959
16.01667 | 1.288211 | 10.18745
16.03333 | 1.251459 | 10.17952
16.05 | 1.2143 | 10.17174
16.06667 | 1.180311 | 10.15907
16.08333 | 1.150592 | 10.1519
16.1 | 1.120277 | 10.15205
16.11667 | 1.090806 | 10.15251
16.13333 | 1.064384 | 10.14626
16.15 | 1.040523 | 10.14305
16.16667 | 1.016438 | 10.13374
16.18333 | 0.9927174 | 10.13832
16.2 | 0.9722986 | 10.12871
16.21667 | 0.9530116 | 10.12718
16.23333 | 0.9351904 | 10.12093
16.25 | 0.9205695 | 10.11284
16.26667 | 0.9086704 | 10.11574
16.28333 | 0.8958004 | 10.10323
16.3 | 0.8824644 | 10.09865
16.31667 | 0.8733399 | 10.09743
16.33333 | 0.8652274 | 10.09865
16.35 | 0.8563738 | 10.08949
16.36667 | 0.8500116 | 10.08446
16.38333 | 0.8456415 | 10.07805
16.4 | 0.8409723 | 10.08339
16.41667 | 0.8352177 | 10.08461
16.43333 | 0.8296214 | 10.08293
16.45 | 0.8270178 | 10.0808
16.46667 | 0.8284711 | 10.08339
16.48333 | 0.8293784 | 10.0721
16.5 | 0.8291985 | 10.07271
16.51667 | 0.8315841 | 10.0695
16.53333 | 0.8341922 | 10.06752
16.55 | 0.8357904 | 10.0631
16.56667 | 0.8377425 | 10.05852
16.58333 | 0.8411655 | 10.05867
16.6 | 0.8457486 | 10.05455
16.61667 | 0.852623 | 10.0515
16.63333 | 0.8606256 | 10.04982
16.65 | 0.8668834 | 10.05302
16.66667 | 0.8727197 | 10.05623
16.68333 | 0.8793912 | 10.05531
16.7 | 0.8871791 | 10.05272
16.71667 | 0.8968064 | 10.04555
16.73333 | 0.9061291 | 10.04387
16.75 | 0.9137646 | 10.04051
16.76667 | 0.9238635 | 10.03273
16.78333 | 0.9368775 | 10.03624
16.8 | 0.9493134 | 10.03777
16.81667 | 0.9612517 | 10.0367
16.83333 | 0.9739023 | 10.03182
16.85 | 0.98845 | 10.0399
16.86667 | 1.003094 | 10.04097
16.88333 | 1.017377 | 10.04402
16.9 | 1.033755 | 10.03365
16.91667 | 1.050962 | 10.03044
16.93333 | 1.065905 | 10.03609
16.95 | 1.084807 | 10.04112
16.96667 | 1.10938 | 10.03609
16.98333 | 1.133793 | 10.02998
17 | 1.15838 | 10.03105
17.01667 | 1.183245 | 10.03197
17.03333 | 1.20851 | 10.03731
17.05 | 1.237306 | 10.03685
17.06667 | 1.267823 | 10.04021
17.08333 | 1.297395 | 10.0399
17.1 | 1.328697 | 10.0399
17.11667 | 1.361948 | 10.03868
17.13333 | 1.39479 | 10.03822
17.15 | 1.429978 | 10.0309
17.16667 | 1.46646 | 10.03487
17.18333 | 1.50352 | 10.03151
17.2 | 1.54338 | 10.03838
17.21667 | 1.58519 | 10.03273
17.23333 | 1.62751 | 10.03716
17.25 | 1.67269 | 10.03639
17.26667 | 1.718764 | 10.0399
17.28333 | 1.762796 | 10.03044
17.3 | 1.808635 | 10.02953
17.31667 | 1.859458 | 10.02602
17.33333 | 1.910725 | 10.0277
17.35 | 1.962102 | 10.01915
17.36667 | 2.016058 | 10.01671
17.38333 | 2.071313 | 10.01366
17.4 | 2.129441 | 10.00847
17.41667 | 2.188549 | 10.00328
17.43333 | 2.248372 | 10.00252
17.45 | 2.309857 | 10.00435
17.46667 | 2.372506 | 10.01015
17.48333 | 2.437933 | 10.01045
17.5 | 2.502835 | 10.01427
17.51667 | 2.569112 | 10.00923
17.53333 | 2.639146 | 10.00496
17.55 | 2.710764 | 10.00725
17.56667 | 2.784598 | 10.00679
17.58333 | 2.860656 | 10.00877
17.6 | 2.938346 | 10.00893
17.61667 | 3.016792 | 10.0164
17.63333 | 3.097172 | 10.01549
17.65 | 3.178594 | 10.00908
17.66667 | 3.260392 | 10.00786
17.68333 | 3.343115 | 10.01671
17.7 | 3.426347 | 10.01885
17.71667 | 3.510484 | 10.02342
17.73333 | 3.594504 | 10.02419
17.75 | 3.681433 | 10.02602
17.76667 | 3.771358 | 10.019
17.78333 | 3.859042 | 10.0277
17.8 | 3.945802 | 10.02953
17.81667 | 4.034054 | 10.04173
17.83333 | 4.122016 | 10.03319
17.85 | 4.20835 | 10.03792
17.86667 | 4.29569 | 10.03914
17.88333 | 4.386376 | 10.03517
17.9 | 4.478793 | 10.04005
17.91667 | 4.571347 | 10.03655
17.93333 | 4.663042 | 10.03319
17.95 | 4.75546 | 10.02708
17.96667 | 4.851239 | 10.02632
17.98333 | 4.94784 | 10.0222
18 | 5.044244 | 10.02403
18.01667 | 5.144108 | 10.02312
18.03333 | 5.244829 | 10.02098
18.05 | 5.345114 | 10.02327
18.06667 | 5.448584 | 10.03136
18.08333 | 5.555203 | 10.02663
18.1 | 5.661418 | 10.03334
18.11667 | 5.767345 | 10.03258
18.13333 | 5.873108 | 10.04707
18.15 | 5.98251 | 10.05196
18.16667 | 6.095747 | 10.06935
18.18333 | 6.209335 | 10.08537
18.2 | 6.324822 | 10.11116
18.21667 | 6.440418 | 10.12459
18.23333 | 6.556469 | 10.15602
18.25 | 6.676364 | 10.17387
18.26667 | 6.800169 | 10.18868
18.28333 | 6.925529 | 10.20256
18.3 | 7.053573 | 10.21584
18.31667 | 7.183354 | 10.22255
18.33333 | 7.314507 | 10.23979
18.35 | 7.446146 | 10.24284
18.36667 | 7.575795 | 10.2404
18.38333 | 7.705838 | 10.23354
18.4 | 7.834205 | 10.22102
18.41667 | 7.958402 | 10.21095
18.43333 | 8.079953 | 10.19676
18.45 | 8.1992 | 10.18684
18.46667 | 8.315206 | 10.17784
18.48333 | 8.42595 | 10.18379
18.5 | 8.533634 | 10.17235
18.51667 | 8.642582 | 10.16121
18.53333 | 8.75263 | 10.1432
18.55 | 8.865409 | 10.13771
18.56667 | 8.984007 | 10.12825
18.58333 | 9.110995 | 10.13176
18.6 | 9.248074 | 10.13039
18.61667 | 9.394612 | 10.13557
18.63333 | 9.552921 | 10.13619
18.65 | 9.722117 | 10.14168
18.66667 | 9.900623 | 10.14214
18.68333 | 10.08546 | 10.1458
18.7 | 10.27209 | 10.15663
18.71667 | 10.45784 | 10.16991
18.73333 | 10.6368 | 10.18745
18.75 | 10.80328 | 10.21202
18.76667 | 10.95509 | 10.25078
18.78333 | 11.08896 | 10.28099
18.8 | 11.20148 | 10.32097
18.81667 | 11.29317 | 10.36125
18.83333 | 11.3662 | 10.40764
18.85 | 11.42144 | 10.44396
18.86667 | 11.46177 | 10.47295
18.88333 | 11.49222 | 10.49156
18.9 | 11.51583 | 10.50148
18.91667 | 11.536 | 10.5027
18.93333 | 11.55547 | 10.50026
18.95 | 11.57781 | 10.485
18.96667 | 11.60509 | 10.47417
18.98333 | 11.63535 | 10.44609
19 | 11.66518 | 10.41435
19.01667 | 11.6932 | 10.36812
19.03333 | 11.71883 | 10.33501
19.05 | 11.73774 | 10.30266
19.06667 | 11.74782 | 10.27306
19.08333 | 11.74325 | 10.24834
19.1 | 11.71542 | 10.22469
19.11667 | 11.65883 | 10.19249
19.13333 | 11.5662 | 10.17021
19.15 | 11.42894 | 10.16274
19.16667 | 11.23936 | 10.14107
19.18333 | 10.98714 | 10.12993
19.2 | 10.66363 | 10.11574
19.21667 | 10.2702 | 10.10445
19.23333 | 9.810568 | 10.07973
19.25 | 9.292382 | 10.06111
19.26667 | 8.733324 | 10.0399
19.28333 | 8.158456 | 10.02464
19.3 | 7.599829 | 9.995652
19.31667 | 7.091174 | 9.991685
19.33333 | 6.670603 | 9.995652
19.35 | 6.377163 | 10.02327
19.36667 | 6.237164 | 10.1075
19.38333 | 6.266997 | 10.26802
19.4 | 6.477186 | 10.52498
19.41667 | 6.86645 | 10.9243
19.43333 | 7.419066 | 11.51665
19.45 | 8.112672 | 12.35985
19.46667 | 8.917911 | 13.48167
19.48333 | 9.802579 | 14.92027
19.5 | 10.73184 | 16.67885
19.51667 | 11.67002 | 18.7722
19.53333 | 12.58781 | 21.13884
19.55 | 13.4599 | 23.69927
19.56667 | 14.26809 | 26.33248
19.58333 | 15.00169 | 28.9019
19.6 | 15.65577 | 31.24932
19.61667 | 16.23029 | 33.2177
19.63333 | 16.7257 | 34.68468
19.65 | 17.14497 | 35.5526
19.66667 | 17.49371 | 35.79781
19.68333 | 17.77713 | 35.40673
19.7 | 17.9912 | 34.44008
19.71667 | 18.13017 | 32.98775
19.73333 | 18.19436 | 31.17882
19.75 | 18.18587 | 29.13536
19.76667 | 18.10663 | 26.97975
19.78333 | 17.96205 | 25.0306
19.8 | 17.75966 | 22.95815
19.81667 | 17.51263 | 21.0334
19.83333 | 17.24014 | 19.31023
19.85 | 16.95856 | 17.79305
19.86667 | 16.6846 | 16.49513
19.88333 | 16.43841 | 15.40154
19.9 | 16.23386 | 14.49349
19.91667 | 16.0782 | 13.74046
19.93333 | 15.97667 | 13.1147
19.95 | 15.93038 | 12.59651
19.96667 | 15.93355 | 12.16866
19.98333 | 15.97607 | 11.81206
20 | 16.04337 | 11.50917
20.01667 | 16.1189 | 11.23711
20.03333 | 16.18323 | 10.99541
20.05 | 16.21807 | 10.76439
20.06667 | 16.20872 | 10.53108
20.08333 | 16.13796 | 10.28481
20.1 | 15.99382 | 9.997025
20.11667 | 15.77512 | 9.667893
20.13333 | 15.48347 | 9.275284
20.15 | 15.1251 | 8.825303
20.16667 | 14.70994 | 8.299943
20.18333 | 14.2506 | 7.720261
20.2 | 13.76071 | 7.094498
20.21667 | 13.25387 | 6.461258
20.23333 | 12.74559 | 5.832749
20.25 | 12.24828 | 5.247269
20.26667 | 11.76979 | 4.734574
20.28333 | 11.31802 | 4.333115
20.3 | 10.90832 | 4.056015
20.31667 | 10.55708 | 3.92891
20.33333 | 10.28135 | 3.958359
20.35 | 10.10464 | 4.139481
20.36667 | 10.06089 | 4.431534
20.38333 | 10.19361 | 4.837265
20.4 | 10.55364 | 5.312882
20.41667 | 11.19914 | 5.833054
20.43333 | 12.19236 | 6.363144
20.45 | 13.59934 | 6.887131
20.46667 | 15.4804 | 7.387925
20.48333 | 17.87838 | 7.846299
20.5 | 20.80789 | 8.266678
20.51667 | 24.24575 | 8.635178
20.53333 | 28.13507 | 8.964921
20.55 | 32.3708 | 9.252244
20.56667 | 36.79484 | 9.504014
20.58333 | 41.21814 | 9.732285
20.6 | 45.42699 | 9.939652
20.61667 | 49.19371 | 10.13954
20.63333 | 52.30115 | 10.34187
20.65 | 54.56633 | 10.53429
20.66667 | 55.8497 | 10.73967
20.68333 | 56.06824 | 10.93895
20.7 | 55.19942 | 11.13625
20.71667 | 53.27261 | 11.31477
20.73333 | 50.36173 | 11.4933
20.75 | 46.56473 | 11.65443
20.76667 | 41.99135 | 11.78856
20.78333 | 36.74518 | 11.89659
20.8 | 30.91534 | 11.96327
20.81667 | 24.57532 | 12.00142
20.83333 | 17.77994 | 11.99974
20.85 | 10.57941 | 11.9619
20.86667 | 3.024741 | 11.89278
20.88333 | -4.81803 | 11.79237
20.9 | -12.84545 | 11.66588
20.91667 | -20.91581 | 11.5229
20.93333 | -28.84731 | 11.37184
20.95 | -36.42235 | 11.20964
20.96667 | -43.41009 | 11.04408
20.98333 | -49.57761 | 10.88905
21 | -54.70681 | 10.73036
21.01667 | -58.62307 | 10.59715
21.03333 | -61.21154 | 10.47493
21.05 | -62.42925 | 10.37987
21.06667 | -62.30612 | 10.29198
21.08333 | -60.94229 | 10.21812
21.1 | -58.49835 | 10.14717
21.11667 | -55.17349 | 10.1014
21.13333 | -51.18625 | 10.05913
21.15 | -46.76065 | 10.02266
21.16667 | -42.11083 | 10.00877
21.18333 | -37.42157 | 9.985428
21.2 | -32.84315 | 9.971238
21.21667 | -28.4946 | 9.968491
21.23333 | -24.45978 | 9.960099
21.25 | -20.78763 | 9.959031
21.26667 | -17.50035 | 9.959641
21.28333 | -14.60062 | 9.956589
21.3 | -12.0759 | 9.963761
21.31667 | -9.9002 | 9.972764
21.33333 | -8.045623 | 9.977494
21.35 | -6.481154 | 9.989854
21.36667 | -5.171404 | 9.998551
21.38333 | -4.084763 | 10.00496
21.4 | -3.187683 | 10.0013
21.41667 | -2.451103 | 10.00313
21.43333 | -1.854883 | 10.0135
21.45 | -1.374658 | 10.01488
21.46667 | -0.9872735 | 10.02281
21.48333 | -0.6783369 | 10.02556
21.5 | -0.4360566 | 10.02754
21.51667 | -0.2479157 | 10.02602
21.53333 | -0.1020874 | 10.02602
21.55 | 0.01155027 | 10.01335
21.56667 | 0.09800704 | 10.00298
21.58333 | 0.1608523 | 9.981309
21.6 | 0.2084343 | 9.963456
21.61667 | 0.2449302 | 9.934312
21.63333 | 0.2696712 | 9.895096
21.65 | 0.2856264 | 9.843979
21.66667 | 0.2959146 | 9.769974
21.68333 | 0.3010391 | 9.676743
21.7 | 0.3015921 | 9.560776
21.71667 | 0.2990765 | 9.418259
21.73333 | 0.2966546 | 9.245682
21.75 | 0.2952022 | 9.038926
21.76667 | 0.2924135 | 8.796006
21.78333 | 0.2859427 | 8.513108
21.8 | 0.2782414 | 8.183823
21.81667 | 0.2711529 | 7.829972
21.83333 | 0.2638821 | 7.439042
21.85 | 0.2569607 | 7.028275
21.86667 | 0.2508532 | 6.606064
21.88333 | 0.244916 | 6.185685
21.9 | 0.2390907 | 5.773087
21.91667 | 0.2320883 | 5.433121
21.93333 | 0.2255482 | 5.095139
21.95 | 0.2201312 | 4.819565
21.96667 | 0.2142552 | 4.602433
21.98333 | 0.2082085 | 4.461594
22 | 0.2027475 | 4.397812
22.01667 | 0.1973222 | 4.420395
22.03333 | 0.1930993 | 4.527054
22.05 | 0.191466 | 4.70665
22.06667 | 0.1899242 | 4.950638
22.08333 | 0.187468 | 5.251694
22.1 | 0.1854413 | 5.595017
22.11667 | 0.1833822 | 5.973587
22.13333 | 0.1815634 | 6.367112
22.15 | 0.1806128 | 6.762162
22.16667 | 0.1835752 | 7.149277
22.18333 | 0.1921315 | 7.517777
22.2 | 0.2047563 | 7.865067
22.21667 | 0.2240386 | 8.176804
22.23333 | 0.2534264 | 8.458939
22.25 | 0.2967322 | 8.711014
22.26667 | 0.360323 | 8.93303
22.28333 | 0.4475492 | 9.127427
22.3 | 0.5644278 | 9.283829
22.31667 | 0.72292 | 9.41124
22.33333 | 0.9311924 | 9.522935
22.35 | 1.198697 | 9.602433
22.36667 | 1.53862 | 9.676591
22.38333 | 1.96419 | 9.726487
22.4 | 2.484079 | 9.764023
22.41667 | 3.107955 | 9.776841
22.43333 | 3.843679 | 9.786301
22.45 | 4.693989 | 9.772263
22.46667 | 5.659693 | 9.755021
22.48333 | 6.736508 | 9.722825
22.5 | 7.91017 | 9.678574
22.51667 | 9.157127 | 9.615555
22.53333 | 10.45676 | 9.535142
22.55 | 11.77956 | 9.437638
22.56667 | 13.08623 | 9.332657
22.58333 | 14.33758 | 9.207535
22.6 | 15.4941 | 9.072342
22.61667 | 16.51683 | 8.921586
22.63333 | 17.36655 | 8.765641
22.65 | 18.01348 | 8.607712
22.66667 | 18.43902 | 8.454514
22.68333 | 18.62521 | 8.310471
22.7 | 18.56597 | 8.172532
22.71667 | 18.26878 | 8.055649
22.73333 | 17.74601 | 7.941056
22.75 | 17.02003 | 7.859116
22.76667 | 16.1221 | 7.80037
22.78333 | 15.08762 | 7.774125
22.8 | 13.95381 | 7.779007
22.81667 | 12.7536 | 7.808609
22.83333 | 11.52228 | 7.869645
22.85 | 10.2965 | 7.957535
22.86667 | 9.102017 | 8.061753
22.88333 | 7.963602 | 8.189774
22.9 | 6.901424 | 8.328324
22.91667 | 5.925569 | 8.475419
22.93333 | 5.044104 | 8.627091
22.95 | 4.260497 | 8.771134
22.96667 | 3.574246 | 8.917313
22.98333 | 2.981796 | 9.034348
23 | 2.475316 | 9.166947
23.01667 | 2.04694 | 9.285813
23.03333 | 1.690337 | 9.404374
23.05 | 1.396009 | 9.498673
23.06667 | 1.153248 | 9.583207
23.08333 | 0.95545 | 9.647599
23.1 | 0.7964279 | 9.711381
23.11667 | 0.6683765 | 9.766312
23.13333 | 0.5654093 | 9.811936
23.15 | 0.4836519 | 9.84993
23.16667 | 0.4200626 | 9.88472
23.18333 | 0.3681513 | 9.90059
23.2 | 0.3239423 | 9.915696
23.21667 | 0.2892337 | 9.935074
23.23333 | 0.2626801 | 9.959794
23.25 | 0.2414239 | 9.968339
23.26667 | 0.2254657 | 9.97963
23.28333 | 0.2125031 | 9.973832
23.3 | 0.199912 | 9.984818
23.31667 | 0.1874308 | 9.986344
23.33333 | 0.1769437 | 9.985734
23.35 | 0.1666694 | 9.988328
23.36667 | 0.1588842 | 9.982377
23.38333 | 0.1562048 | 9.977189
23.4 | 0.1528585 | 9.972458
23.41667 | 0.1451805 | 9.971238
23.43333 | 0.1378409 | 9.97017
23.45 | 0.1313119 | 9.97429
23.46667 | 0.126815 | 9.979935
23.48333 | 0.1276381 | 9.986802
23.5 | 0.1275982 | 9.982224
23.51667 | 0.1231033 | 9.983597
23.53333 | 0.1200724 | 9.977799
23.55 | 0.1190813 | 9.977799
23.56667 | 0.1168062 | 9.981156
23.58333 | 0.1144627 | 9.982529
23.6 | 0.111738 | 9.977341
23.61667 | 0.1080529 | 9.981309
23.63333 | 0.1053306 | 9.971696
23.65 | 0.1027758 | 9.973984
23.66667 | 0.1001615 | 9.976121
23.68333 | 0.1003315 | 9.97902
23.7 | 0.101339 | 9.975968
23.71667 | 0.1003893 | 9.975968
23.73333 | 0.09866053 | 9.970627
23.75 | 0.09706437 | 9.978104
23.76667 | 0.09363418 | 9.979935
23.78333 | 0.08974044 | 9.978715
23.8 | 0.08759789 | 9.984971
23.81667 | 0.08544432 | 9.982072
23.83333 | 0.08550069 | 9.975358
23.85 | 0.08596742 | 9.96727
23.86667 | 0.08399562 | 9.971238
23.88333 | 0.08174397 | 9.971238
23.9 | 0.08091786 | 9.97139
23.91667 | 0.08062072 | 9.974137
23.93333 | 0.07959088 | 9.974442
23.95 | 0.07717133 | 9.969864
23.96667 | 0.07538513 | 9.968033
23.98333 | 0.07548914 | 9.968186
24 | 0.07510507 | 9.961777
24.01667 | 0.07467966 | 9.952317
24.03333 | 0.07442446 | 9.950638
24.05 | 0.07355317 | 9.956589
24.06667 | 0.07364941 | 9.961472
24.08333 | 0.0729521 | 9.964066
24.1 | 0.07063833 | 9.971696
24.11667 | 0.0697029 | 9.967881
24.13333 | 0.06934547 | 9.972001
24.15 | 0.06932014 | 9.969407
24.16667 | 0.06940264 | 9.964371
24.18333 | 0.06963468 | 9.965745
24.2 | 0.06992296 | 9.977494
24.21667 | 0.06963273 | 9.978562
24.23333 | 0.06768115 | 9.98024
24.25 | 0.0652846 | 9.987412
24.26667 | 0.06590183 | 9.991074
24.28333 | 0.0676033 | 9.987565
24.3 | 0.06880262 | 9.986954
24.31667 | 0.06695822 | 9.982377
24.33333 | 0.06363144 | 9.977952
24.35 | 0.06161454 | 9.979478
24.36667 | 0.05999042 | 9.975815
24.38333 | 0.0594258 | 9.981156
24.4 | 0.05825027 | 9.982682
24.41667 | 0.05631489 | 9.987717
24.43333 | 0.05392486 | 9.985886
24.45 | 0.05242505 | 9.998856
24.46667 | 0.05165113 | 9.995194
24.48333 | 0.05193152 | 10.00008
24.5 | 0.05374309 | 9.997788
24.51667 | 0.05310185 | 9.998398
24.53333 | 0.05028609 | 9.996262
24.55 | 0.04863191 | 9.9926
24.56667 | 0.04893269 | 9.994736
24.58333 | 0.04800717 | 9.993668
24.6 | 0.0451463 | 9.988328
24.61667 | 0.0441467 | 9.990769
24.63333 | 0.04254857 | 9.994889
24.65 | 0.04039809 | 9.992295
24.66667 | 0.0409154 | 9.991074
24.68333 | 0.04064019 | 9.991685
24.7 | 0.0385633 | 9.993821
24.71667 | 0.03807666 | 9.994736
24.73333 | 0.03892777 | 9.993058
24.75 | 0.03914766 | 9.995957
24.76667 | 0.04029818 | 9.989243
24.78333 | 0.04178309 | 9.996415
24.8 | 0.03916498 | 10.00588
24.81667 | 0.03484546 | 10.01183
24.83333 | 0.03284859 | 10.01091
24.85 | 0.03126782 | 10.01457
24.86667 | 0.03033152 | 10.02129
24.88333 | 0.03075846 | 10.02708
24.9 | 0.03109324 | 10.03532
24.91667 | 0.03016585 | 10.02632
24.93333 | 0.02991107 | 10.02495
24.95 | 0.03083506 | 10.01473
24.96667 | 0.0311709 | 10.01793
24.98333 | 0.0307174 | 10.0161
25 | 0.02868124 | 10.01991
25.01667 | 0.02733504 | 10.01457
25.03333 | 0.02860872 | 10.02144
25.05 | 0.02905428 | 10.01595
25.06667 | 0.02627895 | 10.01183
25.08333 | 0.02315846 | 10.00603
25.1 | 0.0220966 | 10.01
25.11667 | 0.023235 | 9.996873
25.13333 | 0.0247086 | 9.991227
25.15 | 0.02478176 | 9.994431
25.16667 | 0.02399006 | 10.00252
25.18333 | 0.02402931 | 10.01366
25.2 | 0.02320783 | 10.01762
25.21667 | 0.02151619 | 10.02098
25.23333 | 0.02066013 | 10.02205
25.25 | 0.01922495 | 10.01686
25.26667 | 0.01817269 | 10.01274
25.28333 | 0.01861621 | 10.01671
25.3 | 0.01949569 | 10.01198
25.31667 | 0.01911831 | 10.01747
25.33333 | 0.017649 | 10.02037
25.35 | 0.01926751 | 10.02541
25.36667 | 0.02152612 | 10.01793
25.38333 | 0.02124633 | 10.01717
25.4 | 0.0185243 | 10.01076
25.41667 | 0.01673201 | 10.01823
25.43333 | 0.01861016 | 10.02098
25.45 | 0.02086205 | 10.02922
25.46667 | 0.01843989 | 10.03288
25.48333 | 0.0163992 | 10.02647
25.5 | 0.01730269 | 10.02159
25.51667 | 0.01573533 | 10.01701
25.53333 | 0.01534205 | 10.0161
25.55 | 0.01581259 | 10.01473
25.56667 | 0.01498012 | 10.02205
25.58333 | 0.01584143 | 10.02281
25.6 | 0.01750582 | 10.02083
25.61667 | 0.01641493 | 10.01564
25.63333 | 0.01383517 | 10.02358
25.65 | 0.01220803 | 10.02434
25.66667 | 0.01327441 | 10.02525
25.68333 | 0.01529487 | 10.02052
25.7 | 0.01447847 | 10.02388
25.71667 | 0.01189052 | 10.02358
25.73333 | 0.01072688 | 10.02602
25.75 | 0.01056108 | 10.02571
25.76667 | 0.009302285 | 10.02586
25.78333 | 0.008552865 | 10.01152
25.8 | 0.008730316 | 10.01396
25.81667 | 0.008999528 | 10.00603
25.83333 | 0.009131523 | 10.00267
25.85 | 0.008853246 | 9.99672
25.86667 | 0.008607684 | 9.994431
25.88333 | 0.008970264 | 9.985581
25.9 | 0.009555893 | 9.986954
25.91667 | 0.01025801 | 9.98726
25.93333 | 0.009712835 | 9.993821
25.95 | 0.01021188 | 10.00465
25.96667 | 0.01174035 | 9.998093
25.98333 | 0.01274048 | 9.999009
26 | 0.01152948 | 10.00633
26.01667 | 0.007713034 | 10.00115
26.03333 | 0.004694187 | 9.999619
26.05 | 0.005756138 | 9.993668
26.06667 | 0.008561184 | 9.993973
26.08333 | 0.008298668 | 10.00069
26.1 | 0.007446404 | 9.989854
26.11667 | 0.008153934 | 9.988633
26.13333 | 0.009094345 | 9.996262
26.15 | 0.008239914 | 9.995652
26.16667 | 0.006582609 | 9.996415
26.18333 | 0.005901545 | 9.999161
26.2 | 0.005240897 | 9.998093
26.21667 | 0.005904797 | 9.993516
26.23333 | 0.00530032 | 9.98375
26.25 | 0.0030447 | 9.993516
26.26667 | 0.002238132 | 9.997941
26.28333 | 0.002088455 | 10.00496
26.3 | 0.002608612 | 9.998093
26.31667 | 0.003265443 | 9.998704
26.33333 | 0.001737101 | 9.993821
26.35 | 0.001147438 | 9.992905
26.36667 | 0.002657136 | 9.983597
26.38333 | 0.002077136 | 9.980393
26.4 | 4.937044e-05 | 9.98436
26.41667 | 0.000184956 | 9.985886
26.43333 | 0.001973426 | 9.979783
26.45 | 0.001406217 | 9.977646
26.46667 | -0.001776581 | 9.98314
26.48333 | -0.002845667 | 9.98726
26.5 | -0.001449098 | 9.985123
26.51667 | -0.0001719119 | 9.980393
26.53333 | -0.0009955824 | 9.986039
26.55 | -0.002037144 | 9.989396
26.56667 | -0.001164554 | 9.987412
26.58333 | -0.0004513924 | 9.985428
26.6 | 0.0002814028 | 9.995957
26.61667 | -0.0002758254 | 9.991379
26.63333 | -0.002669763 | 9.991532
26.65 | -0.004358349 | 9.988328
26.66667 | -0.004033058 | 9.991379
26.68333 | -0.002654196 | 9.994736
26.7 | -0.002188811 | 9.9926
26.71667 | -0.003543428 | 9.991685
26.73333 | -0.003827265 | 9.997635
26.75 | -0.002920562 | 9.994431
26.76667 | -0.003532408 | 9.995652
26.78333 | -0.00457314 | 10.00038
26.8 | -0.003404622 | 10.00267
26.81667 | -0.002958502 | 10.00877
26.83333 | -0.004904093 | 10.01167
26.85 | -0.004003977 | 10.00557
26.86667 | -0.002593713 | 10.0042
26.88333 | -0.00454292 | 10.00206
26.9 | -0.006822917 | 10.00298
26.91667 | -0.007788385 | 10.00084
26.93333 | -0.006900818 | 9.996262
26.95 | -0.004951253 | 10.00145
26.96667 | -0.003978611 | 9.994279
26.98333 | -0.002462294 | 10.00252
27 | -0.001297108 | 9.995652
27.01667 | -0.002787089 | 9.993973
27.03333 | -0.004710742 | 9.990769
27.05 | -0.004458298 | 9.997635
27.06667 | -0.003388937 | 9.993058
27.08333 | -0.006471231 | 9.994584
27.1 | -0.008668302 | 9.994736
27.11667 | -0.006996198 | 9.999161
27.13333 | -0.006930997 | 9.998093
27.15 | -0.008534557 | 9.996567
27.16667 | -0.01066406 | 9.996873
27.18333 | -0.01144924 | 9.996567
27.2 | -0.01170174 | 9.996415
27.21667 | -0.01206033 | 9.993363
27.23333 | -0.01049398 | 9.996415
27.25 | -0.009806204 | 10.00618
27.26667 | -0.009946599 | 10.00725
27.28333 | -0.01009934 | 10.00374
27.3 | -0.009987052 | 9.998551
27.31667 | -0.01025802 | 10.0042
27.33333 | -0.01278749 | 10.01289
27.35 | -0.01525138 | 10.00786
27.36667 | -0.01684255 | 10.01
27.38333 | -0.01692932 | 10.01244
27.4 | -0.01470257 | 10.01534
27.41667 | -0.01352902 | 10.01427
27.43333 | -0.01359292 | 10.02083
27.45 | -0.014177 | 10.01549
27.46667 | -0.01536077 | 10.01976
27.48333 | -0.01424711 | 10.02068
27.5 | -0.01372698 | 10.0248
27.51667 | -0.01456039 | 10.01885
27.53333 | -0.01388117 | 10.02144
27.55 | -0.0150198 | 10.02464
27.56667 | -0.01755762 | 10.02358
27.58333 | -0.01733309 | 10.01915
27.6 | -0.01584735 | 10.01549
27.61667 | -0.01609447 | 10.01732
27.63333 | -0.01601679 | 10.00984
27.65 | -0.01489812 | 10.00511
27.66667 | -0.01530144 | 10.00359
27.68333 | -0.01668737 | 10.00252
27.7 | -0.01744443 | 10.00938
27.71667 | -0.01630157 | 10.00526
27.73333 | -0.01411774 | 9.999772
27.75 | -0.01420816 | 10.00038
27.76667 | -0.01430734 | 9.998398
27.78333 | -0.01448596 | 10.0042
27.8 | -0.0172313 | 10.00282
27.81667 | -0.01742965 | 10.01
27.83333 | -0.01530623 | 10.01122
27.85 | -0.01617891 | 10.01137
27.86667 | -0.01970776 | 10.00603
27.88333 | -0.02198664 | 10.01015
27.9 | -0.02087931 | 10.00298
27.91667 | -0.01940074 | 10.01045
27.93333 | -0.01913558 | 10.00343
27.95 | -0.01931712 | 9.995804
27.96667 | -0.01907027 | 9.997178
27.98333 | -0.01877014 | 9.993058
28 | -0.01889244 | 9.986954
28.01667 | -0.01899921 | 9.998704
28.03333 | -0.01950605 | 10.00786
28.05 | -0.01861205 | 10.01015
28.06667 | -0.01695648 | 10.00893
28.08333 | -0.01690803 | 10.00847
28.1 | -0.01856162 | 10.0103
28.11667 | -0.01967093 | 10.01854
28.13333 | -0.02026066 | 10.01793
28.15 | -0.02062669 | 10.01228
28.16667 | -0.02032626 | 10.01595
28.18333 | -0.01955037 | 10.01854
28.2 | -0.01927223 | 10.00801
28.21667 | -0.01984905 | 10.00511
28.23333 | -0.02008514 | 9.999161
28.25 | -0.02025221 | 9.997635
28.26667 | -0.0211907 | 9.998551
28.28333 | -0.02176417 | 10.00374
28.3 | -0.02133681 | 10.00404
28.31667 | -0.02136646 | 10.00954
28.33333 | -0.02151164 | 10.01518
28.35 | -0.02180934 | 10.01076
28.36667 | -0.02262887 | 10.02174
28.38333 | -0.02164871 | 10.02007
28.4 | -0.0196077 | 10.01503
28.41667 | -0.01929779 | 10.01671
28.43333 | -0.02000885 | 10.02022
28.45 | -0.0217418 | 10.01274
28.46667 | -0.0237067 | 10.0103
28.48333 | -0.02379207 | 10.01274
28.5 | -0.0238228 | 10.01442
28.51667 | -0.02579559 | 10.01427
28.53333 | -0.02708839 | 10.01839
28.55 | -0.02717944 | 10.02052
28.56667 | -0.02705073 | 10.01747
28.58333 | -0.02505799 | 10.02403
28.6 | -0.02526347 | 10.01946
28.61667 | -0.02832582 | 10.02281
28.63333 | -0.02736918 | 10.01946
28.65 | -0.0246927 | 10.0222
28.66667 | -0.02608494 | 10.0222
28.68333 | -0.02823007 | 10.01717
28.7 | -0.02863323 | 10.01503
28.71667 | -0.02935019 | 10.01549
28.73333 | -0.03062034 | 10.00511
28.75 | -0.03219611 | 10.01152
28.76667 | -0.03087851 | 10.00938
28.78333 | -0.02783489 | 10.01259
28.8 | -0.02771229 | 10.00725
28.81667 | -0.02846925 | 10.01518
28.83333 | -0.02851553 | 10.00435
28.85 | -0.02925207 | 10.00404
28.86667 | -0.03030941 | 10.00679
28.88333 | -0.03108301 | 10.01167
28.9 | -0.03086499 | 10.0164
28.91667 | -0.0294791 | 10.0222
28.93333 | -0.02857226 | 10.02129
28.95 | -0.02861641 | 10.02159
28.96667 | -0.02859353 | 10.01885
28.98333 | -0.02795971 | 10.01106
29 | -0.02758082 | 10.01534
29.01667 | -0.0287227 | 10.01991
29.03333 | -0.02888408 | 10.01778
29.05 | -0.02897276 | 10.01183
29.06667 | -0.03113481 | 10.01152
29.08333 | -0.03260658 | 10.01183
29.1 | -0.03223179 | 10.02159
29.11667 | -0.03035033 | 10.01518
29.13333 | -0.02878164 | 10.01762
29.15 | -0.02905044 | 10.00832
29.16667 | -0.02898602 | 10.01564
29.18333 | -0.02708618 | 10.01274
29.2 | -0.0262299 | 10.019
29.21667 | -0.02559167 | 10.02235
29.23333 | -0.02676874 | 10.0248
29.25 | -0.02978586 | 10.02586
29.26667 | -0.03221209 | 10.02495
29.28333 | -0.0325867 | 10.02327
29.3 | -0.0314498 | 10.02174
29.31667 | -0.03040979 | 10.02159
29.33333 | -0.02901042 | 10.02297
29.35 | -0.03037429 | 10.02037
29.36667 | -0.03301676 | 10.01762
29.38333 | -0.03207215 | 10.02297
29.4 | -0.03109671 | 10.02571
29.41667 | -0.0316974 | 10.02388
29.43333 | -0.03025991 | 10.02785
29.45 | -0.02911376 | 10.0277
29.46667 | -0.0293315 | 10.02983
29.48333 | -0.02954927 | 10.02876
29.5 | -0.03023052 | 10.03029
29.51667 | -0.0290206 | 10.03105
29.53333 | -0.0267269 | 10.03456
29.55 | -0.02652754 | 10.03792
29.56667 | -0.02659723 | 10.03029
29.58333 | -0.02614619 | 10.02861
29.6 | -0.0273627 | 10.02373
29.61667 | -0.02697147 | 10.01946
29.63333 | -0.0245422 | 10.01595
29.65 | -0.02301604 | 10.00923
29.66667 | -0.02366101 | 10.01106
29.68333 | -0.02400428 | 10.01015
29.7 | -0.02598737 | 10.00633
29.71667 | -0.02860251 | 10.00465
29.73333 | -0.02826588 | 10.00465
29.75 | -0.02709065 | 10.0193
29.76667 | -0.0263921 | 10.02007
29.78333 | -0.02746187 | 10.01488
29.8 | -0.02904007 | 10.00801
29.81667 | -0.02872606 | 10.00862
29.83333 | -0.02805362 | 10.00526
29.85 | -0.02663091 | 10.00893
29.86667 | -0.02511172 | 10.01289
29.88333 | -0.02629591 | 10.01534
29.9 | -0.02777785 | 10.01213
29.91667 | -0.02779989 | 10.00664
29.93333 | -0.02839429 | 10.00359
29.95 | -0.02873637 | 10.00893
29.96667 | -0.02709915 | 10.00877
29.98333 | -0.02608994 | 10.01183
30 | -0.02792863 | 10.02327
30.01667 | -0.02975633

## MW Results
Administrative Information
File name | ICF_25_05_2022-0001.sample
Analysed by | Agilent GPC 1
Date of analysis | 25 May 2022 15:34:53
Analysis comments
Analysis Module | GPC Analysis
MW Averages
Peaks | Mp (g/mol) | Mn (g/mol) | Mw (g/mol) | Mz (g/mol) | Mz+1 (g/mol) | Mv (g/mol) | PD
Peak 1 | 36111 | 33558 | 43245 | 53495 | 63632 | 41777 | 1.288664
Sample Parameters
Injection volume (µL) | 50
Concentration options | Undefined
Concentration (mg/mL) | 1
dn/dc (mL/g) | 0.1
Use entered dn/dc value for UV/ELSD trace | No
UV extinction coefficient [(mg/mL)-¹][cm-¹] | 1
ELSD QF | 1
Mark-Houwink K ((10e-5) dL/g) | 14.1
Mark-Houwink Alpha | 0.7
Concentration Detector Used in Analysis | RI
Baseline regions | Start (mins) | End (mins)
Baseline region 1 | 8.583333 | 13.1
Baseline region 2 | 25.3 | 29.63333
Peaks | Start (mins) | End (mins)
Peak 1 | 14.08333 | 16.36667
| Trace | Peak Max RT (mins) | Peak Area (mV.s) | Peak Height (mV)
| UV 254nm | 14.6 | 735.1949 | 12.29913
| RI | 15.15 | 102.9247 | 1.886337
Flowrate region | Start (mins) | End (mins)
Flowrate marker region 1 | 19.28333 | 20.1
IDD
Reference detector | Undefined
IDD Undefined (secs) | 0
Last modified by | Agilent GPC 1
Last modified date | 25 May 2022 15:34:53
Comments
System Calibration
Detector Constants
Entered Parameters For Concentration
Concentration (mg/mL) | 0
Injection volume (µL) | 0
dn/dc (mL/g) | 0
UV extinction coefficient [(mg/mL)-¹][cm-¹] | 0
Eluent refractive index | 0
Flow rate (mL/min) | 0
Comments
Entered Parameters For LS
Mp | 0
LS wavelength (nm) | 0
Comments
Entered Parameters For Viscometer
Known IV (dL/g) | 0
Use Constant Inlet Pressure | No
Comments
System Calibration Information
Created by | Agilent GPC 1
Creation date | 04 November 2021 09:58:24
Last modified by | Agilent GPC 1
Last modified date | 04 November 2021 09:58:24
Information
Sample file used for calibration
Concentration Regions
Baseline regions | Start (mins) | End (mins)
Peaks | Start (mins) | End (mins)
Flowrate region | Start (mins) | End (mins)
LS Regions
Baseline regions | Start (mins) | End (mins)
Peaks | Start (mins) | End (mins)
Flowrate region | Start (mins) | End (mins)
VS Regions
Baseline regions | Start (mins) | End (mins)
Peaks | Start (mins) | End (mins)
Flowrate region | Start (mins) | End (mins)
System Calibration Peak Information
Channel | Peak Max RT (mins) | Peak Height (mV) | Peak Area (mV.s)
Flowrate Information
FRM Name | Dodecane
FRM RT (mins) | 19.66667
FRCF | 0.9932203
Column Calibration
Name | PS MEDIUM WITH FM
Created By | Agilent GPC 1
Creation Date | 11/03/2022 12:19:42
Last Modified By | Agilent GPC 1
Last Modified | 11/03/2022 12:33:11
High Limit RT (mins) | 13.3
Low Limit RT (mins) | 18.96667
High Limit MW | 366921
Low Limit MW | 374
K (Input) ((10e-5) dL/g) | 14.1
Alpha (Input) | 0.7
Calibration Flow Marker Name | Dodecane
Calibration Flow Marker RT (mins) | 19.53333
Calibration Comments | GPC Column Calibration created 11 March 2022 by Agilent GPC 1 GPC Column Calibration amended 11 March 2022 by Agilent GPC 1 GPC Column Calibration amended 11 March 2022 by Agilent GPC 1
Calibration Type | GPC Narrow Standard
Concentration Detector Used | RI
Curve Fit Type | Polynomial
Order Of Curve Fit | 3
Number Of Points | 12
Curve Fit Equation | y = - 0.000575x^3 + 0.03954x^2 - 1.35x + 17.88
Coeff a | 17.88044
Coeff b | -1.350201
Coeff c | 0.03954262
Coeff d | -0.0005750484
Residual Sum Of Squares | 0.0002822535
Corrected Sum Of Squares | 9.813696
Coefficient Of Determination | 0.9999712
Standard Y Error Estimate | 0.006349955
Linear Correlation Coefficient | -0.9993959

## Slice Table
Slice Table
RT (mins) | UV 254nm | RI | Area (mV.s) | Norm Ht | Cum Ht | Mw (g/mol) | LogM | dW/dLogM | Outside Calib | Peak
14.08333 | 0.1927477 | 0.02637768 | 0.02569035 | 0.0002561511 | 1 | 143582 | 5.1571 | 0.02592975 | No | 1
14.1 | 0.2601259 | 0.02500302 | 0.02729116 | 0.0002428019 | 0.9997504 | 140436 | 5.147478 | 0.02756964 | No | 1
14.11667 | 0.3380523 | 0.02957929 | 0.0321726 | 0.0002872416 | 0.9994852 | 137361 | 5.137863 | 0.03252938 | No | 1
14.13333 | 0.4316768 | 0.03476591 | 0.03575705 | 0.0003376084 | 0.9991727 | 134357 | 5.12826 | 0.03618524 | No | 1
14.15 | 0.5458113 | 0.03674819 | 0.03773933 | 0.0003568581 | 0.9988252 | 131420 | 5.118661 | 0.03822466 | No | 1
14.16667 | 0.6825976 | 0.03873046 | 0.04033195 | 0.0003761078 | 0.9984586 | 128551 | 5.109075 | 0.04088633 | No | 1
14.18333 | 0.8463442 | 0.04193344 | 0.04361123 | 0.0004072116 | 0.9980667 | 125746 | 5.099494 | 0.04424928 | No | 1
14.2 | 1.043302 | 0.04528901 | 0.05230737 | 0.0004397972 | 0.997643 | 123005 | 5.089923 | 0.05311894 | No | 1
14.21667 | 1.277229 | 0.05932573 | 0.06252939 | 0.0005761064 | 0.9971348 | 120326 | 5.080359 | 0.06355489 | No | 1
14.23333 | 1.552772 | 0.06573305 | 0.06481684 | 0.0006383274 | 0.9965273 | 117708 | 5.070806 | 0.0659372 | No | 1
14.25 | 1.874166 | 0.06390063 | 0.0695457 | 0.0006205329 | 0.9958975 | 115149 | 5.06126 | 0.07080931 | No | 1
14.26667 | 2.246669 | 0.07519077 | 0.08655788 | 0.0007301703 | 0.9952218 | 112647 | 5.05172 | 0.08820715 | No | 1
14.28333 | 2.675041 | 0.097925 | 0.1068507 | 0.0009509403 | 0.9943808 | 110202 | 5.042189 | 0.1089811 | No | 1
14.3 | 3.159118 | 0.1157764 | 0.1302716 | 0.001124294 | 0.9933427 | 107812 | 5.032667 | 0.1329841 | No | 1
14.31667 | 3.697638 | 0.1447668 | 0.1575835 | 0.001405816 | 0.992077 | 105476 | 5.023154 | 0.161004 | No | 1
14.33333 | 4.288196 | 0.1704002 | 0.1887863 | 0.001654739 | 0.9905459 | 103193 | 5.01365 | 0.193051 | No | 1
14.35 | 4.925331 | 0.2071725 | 0.2205995 | 0.002011832 | 0.9887117 | 100961 | 5.004154 | 0.2257779 | No | 1
14.36667 | 5.600428 | 0.2340266 | 0.2556934 | 0.00227261 | 0.9865684 | 98779 | 4.994665 | 0.2619214 | No | 1
14.38333 | 6.302743 | 0.2773602 | 0.3011632 | 0.002693418 | 0.9840841 | 96646 | 4.985184 | 0.3087648 | No | 1
14.4 | 7.021926 | 0.3249662 | 0.3496848 | 0.003155716 | 0.9811581 | 94561 | 4.975712 | 0.35882 | No | 1
14.41667 | 7.745565 | 0.3744033 | 0.4019448 | 0.003635795 | 0.9777606 | 92522 | 4.966245 | 0.4128001 | No | 1
14.43333 | 8.456706 | 0.4294862 | 0.4614527 | 0.004170699 | 0.9738554 | 90529 | 4.956788 | 0.4743226 | No | 1
14.45 | 9.138029 | 0.4934192 | 0.5237072 | 0.004791546 | 0.969372 | 88581 | 4.947341 | 0.5387756 | No | 1
14.46667 | 9.775561 | 0.5539952 | 0.5874876 | 0.005379794 | 0.9642837 | 86677 | 4.937904 | 0.6049096 | No | 1
14.48333 | 10.35756 | 0.6209799 | 0.6576003 | 0.006030276 | 0.9585758 | 84814 | 4.928468 | 0.6776817 | No | 1
14.5 | 10.8733 | 0.6942207 | 0.7238221 | 0.006741511 | 0.9521866 | 82994 | 4.919047 | 0.7465642 | No | 1
14.51667 | 11.31327 | 0.7534235 | 0.7890521 | 0.007316423 | 0.9451541 | 81214 | 4.909631 | 0.8145395 | No | 1
14.53333 | 11.67229 | 0.8246807 | 0.8586308 | 0.008008395 | 0.9374878 | 79473 | 4.90022 | 0.8871227 | No | 1
14.55 | 11.94796 | 0.8925809 | 0.9205038 | 0.008667767 | 0.9291455 | 77772 | 4.890823 | 0.9518602 | No | 1
14.56667 | 12.14085 | 0.9484267 | 0.9765785 | 0.009210081 | 0.920202 | 76108 | 4.88143 | 1.010706 | No | 1
14.58333 | 12.25579 | 1.00473 | 1.027999 | 0.009756839 | 0.9107137 | 74481 | 4.872045 | 1.064829 | No | 1
14.6 | 12.29913 | 1.051268 | 1.068205 | 0.01020876 | 0.9007259 | 72890 | 4.862668 | 1.107416 | No | 1
14.61667 | 12.28172 | 1.085141 | 1.10101 | 0.0105377 | 0.8903474 | 71335 | 4.853303 | 1.142395 | No | 1
14.63333 | 12.21473 | 1.116878 | 1.129848 | 0.0108459 | 0.8796501 | 69814 | 4.843943 | 1.173311 | No | 1
14.65 | 12.10874 | 1.142817 | 1.151285 | 0.01109778 | 0.8686727 | 68327 | 4.834592 | 1.196586 | No | 1
14.66667 | 11.97632 | 1.159753 | 1.16433 | 0.01126225 | 0.857487 | 66872 | 4.825244 | 1.211168 | No | 1
14.68333 | 11.83112 | 1.168907 | 1.173026 | 0.01135114 | 0.8461746 | 65450 | 4.81591 | 1.221246 | No | 1
14.7 | 11.68179 | 1.177145 | 1.18218 | 0.01143114 | 0.8347776 | 64059 | 4.80658 | 1.231816 | No | 1
14.71667 | 11.538 | 1.187214 | 1.186069 | 0.01152893 | 0.8232918 | 62699 | 4.797261 | 1.236911 | No | 1
14.73333 | 11.41142 | 1.184924 | 1.182864 | 0.01150669 | 0.8117681 | 61369 | 4.787949 | 1.234608 | No | 1
14.75 | 11.30911 | 1.180803 | 1.183625 | 0.01146666 | 0.8002756 | 60068 | 4.778643 | 1.236442 | No | 1
14.76667 | 11.23281 | 1.186447 | 1.183395 | 0.01152148 | 0.7887757 | 58796 | 4.769348 | 1.237241 | No | 1
14.78333 | 11.1867 | 1.180343 | 1.184233 | 0.01146219 | 0.777278 | 57552 | 4.76006 | 1.239157 | No | 1
14.8 | 11.17275 | 1.188123 | 1.193387 | 0.01153775 | 0.7657722 | 56335 | 4.750778 | 1.249782 | No | 1
14.81667 | 11.18791 | 1.19865 | 1.208797 | 0.01163998 | 0.7541775 | 55145 | 4.741506 | 1.266981 | No | 1
14.83333 | 11.22995 | 1.218943 | 1.226953 | 0.01183704 | 0.742433 | 53981 | 4.732241 | 1.287088 | No | 1
14.85 | 11.29311 | 1.234964 | 1.250756 | 0.01199261 | 0.7305121 | 52842 | 4.722979 | 1.313153 | No | 1
14.86667 | 11.37399 | 1.266548 | 1.278449 | 0.01229932 | 0.71836 | 51728 | 4.713726 | 1.343349 | No | 1
14.88333 | 11.4705 | 1.29035 | 1.304082 | 0.01253047 | 0.7059388 | 50639 | 4.704485 | 1.371426 | No | 1
14.9 | 11.57303 | 1.317815 | 1.338337 | 0.01279717 | 0.6932685 | 49574 | 4.695254 | 1.408621 | No | 1
14.91667 | 11.67083 | 1.358859 | 1.381747 | 0.01319575 | 0.6802654 | 48532 | 4.686028 | 1.455521 | No | 1
14.93333 | 11.75583 | 1.404634 | 1.428132 | 0.01364027 | 0.6668406 | 47512 | 4.676803 | 1.505632 | No | 1
14.95 | 11.82357 | 1.45163 | 1.481079 | 0.01409664 | 0.6529651 | 46515 | 4.667593 | 1.562748 | No | 1
14.96667 | 11.87126 | 1.510528 | 1.533949 | 0.01466859 | 0.6385752 | 45540 | 4.658393 | 1.619875 | No | 1
14.98333 | 11.89321 | 1.557371 | 1.581937 | 0.01512348 | 0.6236716 | 44585 | 4.649189 | 1.671933 | No | 1
15 | 11.88287 | 1.606503 | 1.632137 | 0.01560059 | 0.6083017 | 43652 | 4.640004 | 1.726415 | No | 1
15.01667 | 11.83413 | 1.657771 | 1.681345 | 0.01609845 | 0.5924442 | 42739 | 4.630824 | 1.779934 | No | 1
15.03333 | 11.7465 | 1.704919 | 1.730477 | 0.01655631 | 0.5761085 | 41845 | 4.621644 | 1.833458 | No | 1
15.05 | 11.61938 | 1.756035 | 1.776328 | 0.01705269 | 0.5592954 | 40972 | 4.612487 | 1.883588 | No | 1
15.06667 | 11.44963 | 1.796622 | 1.812185 | 0.01744682 | 0.5420369 | 40117 | 4.603328 | 1.92319 | No | 1
15.08333 | 11.23922 | 1.827748 | 1.840184 | 0.01774909 | 0.52443 | 39280 | 4.594171 | 1.954508 | No | 1
15.1 | 10.99469 | 1.852619 | 1.862308 | 0.0179906 | 0.5065511 | 38462 | 4.585032 | 1.979629 | No | 1
15.11667 | 10.71602 | 1.871996 | 1.876573 | 0.01817877 | 0.4884572 | 37661 | 4.575892 | 1.996428 | No | 1
15.13333 | 10.40452 | 1.88115 | 1.883743 | 0.01826767 | 0.4702247 | 36878 | 4.566767 | 2.005697 | No | 1
15.15 | 10.06663 | 1.886337 | 1.883895 | 0.01831803 | 0.4519226 | 36111 | 4.55764 | 2.007497 | No | 1
15.16667 | 9.70812 | 1.881453 | 1.874814 | 0.0182706 | 0.433619 | 35361 | 4.548525 | 1.999452 | No | 1
15.18333 | 9.332727 | 1.868176 | 1.852917 | 0.01814168 | 0.4154036 | 34628 | 4.539427 | 1.97771 | No | 1
15.2 | 8.944138 | 1.837657 | 1.82461 | 0.01784531 | 0.3974009 | 33910 | 4.530328 | 1.949082 | No | 1
15.21667 | 8.546988 | 1.811563 | 1.792336 | 0.01759192 | 0.3796733 | 33207 | 4.52123 | 1.916164 | No | 1
15.23333 | 8.14666 | 1.77311 | 1.753654 | 0.0172185 | 0.3622593 | 32520 | 4.512151 | 1.876332 | No | 1
15.25 | 7.749441 | 1.734198 | 1.707876 | 0.01684063 | 0.3452211 | 31847 | 4.503069 | 1.828833 | No | 1
15.26667 | 7.358704 | 1.681554 | 1.655842 | 0.01632941 | 0.3286276 | 31189 | 4.494001 | 1.77455 | No | 1
15.28333 | 6.975742 | 1.630131 | 1.598163 | 0.01583004 | 0.3125397 | 30545 | 4.48494 | 1.714121 | No | 1
15.3 | 6.602465 | 1.566195 | 1.537737 | 0.01520917 | 0.2970122 | 29915 | 4.475889 | 1.650643 | No | 1
15.31667 | 6.241651 | 1.509278 | 1.479142 | 0.01465646 | 0.2820718 | 29298 | 4.466838 | 1.589026 | No | 1
15.33333 | 5.897512 | 1.449005 | 1.419555 | 0.01407115 | 0.2677007 | 28694 | 4.457791 | 1.526241 | No | 1
15.35 | 5.567667 | 1.390104 | 1.363706 | 0.01349917 | 0.2539086 | 28104 | 4.448768 | 1.467375 | No | 1
15.36667 | 5.253471 | 1.337308 | 1.30595 | 0.01298647 | 0.240659 | 27526 | 4.439743 | 1.406358 | No | 1
15.38333 | 4.958174 | 1.274593 | 1.246974 | 0.01237745 | 0.2279706 | 26960 | 4.43072 | 1.343924 | No | 1
15.4 | 4.680582 | 1.219354 | 1.188989 | 0.01184103 | 0.2158552 | 26406 | 4.421703 | 1.282458 | No | 1
15.41667 | 4.418006 | 1.158623 | 1.128792 | 0.01125128 | 0.2043032 | 25864 | 4.412696 | 1.218503 | No | 1
15.43333 | 4.170285 | 1.09896 | 1.073324 | 0.01067189 | 0.193336 | 25334 | 4.403704 | 1.159553 | No | 1
15.45 | 3.938644 | 1.047689 | 1.018468 | 0.01017401 | 0.1829078 | 24815 | 4.394714 | 1.101167 | No | 1
15.46667 | 3.721769 | 0.9892465 | 0.9588808 | 0.009606477 | 0.1730125 | 24307 | 4.385731 | 1.037568 | No | 1
15.48333 | 3.51769 | 0.9285151 | 0.9015827 | 0.009016721 | 0.1636962 | 23810 | 4.376759 | 0.9763443 | No | 1
15.5 | 3.325455 | 0.8746502 | 0.8523717 | 0.008493644 | 0.1549366 | 23323 | 4.367784 | 0.9237862 | No | 1
15.51667 | 3.144817 | 0.8300932 | 0.8094168 | 0.008060955 | 0.1466551 | 22847 | 4.358829 | 0.8779285 | No | 1
15.53333 | 2.973826 | 0.7887405 | 0.7669197 | 0.007659383 | 0.1387909 | 22381 | 4.349879 | 0.8324935 | No | 1
15.55 | 2.812153 | 0.745099 | 0.7264826 | 0.007235585 | 0.1313396 | 21924 | 4.34092 | 0.7892228 | No | 1
15.56667 | 2.659953 | 0.7078662 | 0.6885631 | 0.00687402 | 0.1242812 | 21478 | 4.331994 | 0.7486196 | No | 1
15.58333 | 2.51565 | 0.6692601 | 0.6548398 | 0.00649912 | 0.1175913 | 21040 | 4.323046 | 0.7125167 | No | 1
15.6 | 2.377797 | 0.6404196 | 0.6183699 | 0.006219053 | 0.111229 | 20612 | 4.31412 | 0.6733648 | No | 1
15.61667 | 2.24562 | 0.5963203 | 0.5824341 | 0.005790809 | 0.105221 | 20193 | 4.305201 | 0.634732 | No | 1
15.63333 | 2.120556 | 0.5685479 | 0.5538988 | 0.005521114 | 0.09956214 | 19783 | 4.296292 | 0.6041087 | No | 1
15.65 | 2.002967 | 0.5392497 | 0.5290256 | 0.005236602 | 0.09418054 | 19382 | 4.287399 | 0.5774334 | No | 1
15.66667 | 1.891492 | 0.5188016 | 0.5023214 | 0.005038032 | 0.08904062 | 18989 | 4.278502 | 0.5487151 | No | 1
15.68333 | 1.784442 | 0.4858412 | 0.4768378 | 0.004717957 | 0.08416014 | 18604 | 4.269606 | 0.5212854 | No | 1
15.7 | 1.681216 | 0.4678345 | 0.4523461 | 0.004543095 | 0.07952726 | 18227 | 4.260715 | 0.4948969 | No | 1
15.71667 | 1.584978 | 0.4368578 | 0.4240397 | 0.004242284 | 0.07513234 | 17858 | 4.251833 | 0.4642896 | No | 1
15.73333 | 1.492429 | 0.4112216 | 0.4007687 | 0.003993334 | 0.07101244 | 17497 | 4.242964 | 0.4391514 | No | 1
15.75 | 1.401697 | 0.3903157 | 0.3788709 | 0.003790318 | 0.06711864 | 17144 | 4.234112 | 0.4154793 | No | 1
15.76667 | 1.318229 | 0.3674262 | 0.3586517 | 0.00356804 | 0.06343759 | 16798 | 4.225258 | 0.3936117 | No | 1
15.78333 | 1.239782 | 0.3498772 | 0.340416 | 0.003397624 | 0.05995299 | 16459 | 4.216403 | 0.3738882 | No | 1
15.8 | 1.162628 | 0.3309549 | 0.3221041 | 0.003213871 | 0.05664556 | 16127 | 4.207554 | 0.3540495 | No | 1
15.81667 | 1.089498 | 0.3132533 | 0.3060047 | 0.003041973 | 0.05351605 | 15802 | 4.198712 | 0.3366134 | No | 1
15.83333 | 1.021808 | 0.2987561 | 0.290592 | 0.002901192 | 0.05054296 | 15484 | 4.189883 | 0.3199057 | No | 1
15.85 | 0.9586893 | 0.2824279 | 0.2774681 | 0.00274263 | 0.04771961 | 15173 | 4.181071 | 0.3056932 | No | 1
15.86667 | 0.8990212 | 0.2725083 | 0.2677011 | 0.002646302 | 0.04502378 | 14868 | 4.172253 | 0.2951596 | No | 1
15.88333 | 0.839307 | 0.2628939 | 0.2577815 | 0.002552937 | 0.04242284 | 14570 | 4.16346 | 0.2844409 | No | 1
15.9 | 0.7810735 | 0.2526691 | 0.24893 | 0.002453646 | 0.03991827 | 14277 | 4.154637 | 0.2748847 | No | 1
15.91667 | 0.7275757 | 0.2451909 | 0.2350432 | 0.002381026 | 0.03749971 | 13991 | 4.145849 | 0.2597486 | No | 1
15.93333 | 0.67775 | 0.2248954 | 0.2193252 | 0.002183937 | 0.03521607 | 13711 | 4.137069 | 0.2425639 | No | 1
15.95 | 0.6321031 | 0.2137551 | 0.2096345 | 0.002075755 | 0.03308514 | 13436 | 4.12827 | 0.2320234 | No | 1
15.96667 | 0.5882477 | 0.205514 | 0.1990283 | 0.001995727 | 0.03104836 | 13168 | 4.11952 | 0.2204524 | No | 1
15.98333 | 0.5457002 | 0.1925427 | 0.1879643 | 0.001869763 | 0.02911464 | 12904 | 4.110724 | 0.2083558 | No | 1
16 | 0.506422 | 0.183386 | 0.1823172 | 0.001780844 | 0.02728841 | 12647 | 4.101988 | 0.2022496 | No | 1
16.01667 | 0.4696691 | 0.1812484 | 0.1772804 | 0.001760086 | 0.02551704 | 12394 | 4.093211 | 0.1968114 | No | 1
16.03333 | 0.4341809 | 0.1733125 | 0.1694208 | 0.001683021 | 0.02379461 | 12147 | 4.084469 | 0.1882283 | No | 1
16.05 | 0.3982859 | 0.1655291 | 0.159196 | 0.001607437 | 0.02214855 | 11905 | 4.075729 | 0.1770022 | No | 1
16.06667 | 0.3655609 | 0.152863 | 0.1492765 | 0.001484438 | 0.02060182 | 11668 | 4.066996 | 0.1660984 | No | 1
16.08333 | 0.3371057 | 0.14569 | 0.1457656 | 0.001414781 | 0.01915148 | 11436 | 4.058274 | 0.1623141 | No | 1
16.1 | 0.3080546 | 0.1458412 | 0.1460694 | 0.00141625 | 0.01773524 | 11208 | 4.049528 | 0.1627748 | No | 1
16.11667 | 0.2798479 | 0.1462976 | 0.1431688 | 0.001420682 | 0.01631606 | 10986 | 4.04084 | 0.1596624 | No | 1
16.13333 | 0.2546893 | 0.1400401 | 0.1384373 | 0.001359916 | 0.01492505 | 10768 | 4.032135 | 0.1545015 | No | 1
16.15 | 0.2320926 | 0.1368344 | 0.1321798 | 0.001328786 | 0.01358002 | 10554 | 4.023417 | 0.1476284 | No | 1
16.16667 | 0.2092716 | 0.1275252 | 0.1298133 | 0.001238385 | 0.01229578 | 10345 | 4.01473 | 0.1450937 | No | 1
16.18333 | 0.1868151 | 0.1321014 | 0.1272942 | 0.001282824 | 0.01103454 | 10140 | 4.006038 | 0.1423843 | No | 1
16.2 | 0.1676603 | 0.122487 | 0.1217234 | 0.00118946 | 0.009797766 | 9939 | 3.997343 | 0.1362545 | No | 1
16.21667 | 0.1496373 | 0.1209598 | 0.1178311 | 0.001174629 | 0.008615121 | 9743 | 3.988693 | 0.1319956 | No | 1
16.23333 | 0.1330801 | 0.1147023 | 0.1106581 | 0.001113863 | 0.007470293 | 9550 | 3.980003 | 0.1240523 | No | 1
16.25 | 0.1197232 | 0.1066138 | 0.1080627 | 0.001035316 | 0.006395157 | 9361 | 3.971322 | 0.1212326 | No | 1
16.26667 | 0.1090881 | 0.1095116 | 0.1032548 | 0.001063457 | 0.005345238 | 9177 | 3.962701 | 0.1159245 | No | 1
16.28333 | 0.09748202 | 0.09699802 | 0.09470852 | 0.0009419384 | 0.004342031 | 8996 | 3.954049 | 0.1064081 | No | 1
16.3 | 0.08541007 | 0.09241902 | 0.09180798 | 0.0008974722 | 0.003421858 | 8818 | 3.94537 | 0.1032253 | No | 1
16.31667 | 0.07754958 | 0.09119695 | 0.09180661 | 0.0008856048 | 0.002529867 | 8645 | 3.936765 | 0.1032998 | No | 1
16.33333 | 0.07070102 | 0.09241628 | 0.08783796 | 0.0008974456 | 0.001637888 | 8475 | 3.92814 | 0.09890693 | No | 1
16.35 | 0.06311142 | 0.08325964 | 0.08074126 | 0.0008085264 | 0.000784469 | 8308 | 3.919496 | 0.09098263 | No | 1
16.36667 | 0.05801325 | 0.07822287 | 0 | 0.0007596148 | 0 | 8145 | 3.910891 | 0 | No | 1