## Sample Details
Administrative Information
Export date | 26 May 2022 11:54:53
Culture name | en-GB
Decimal separator | .
Workspace name | New workspace name
Workspace path | C:\ProgramData\Agilent Technologies\GPC\Workspaces\New workspace name\
File name | ICF_25_05_2022-0012.sample
Creation date | 26 May 2022 09:43:01
Created by | Agilent GPC 1
Comments | Collected by Agilent GPC/SEC Software Version 2.2.281.39672
Software version | Agilent GPC/SEC Software - 2.2.281.39672
Sample Information
Sample name | GDB KS0282 t11=300 min
Information
Sample type | Sample
Injection date | 26 May 2022
Vial number | P2-B-2
Injection number | 1
Injection volume (µL) | 50
Concentration (mg/mL) | 1
dn/dc (mL/g) | 0.1
UV extinction coefficient [(mg/mL)-¹][cm-¹] | 1
Mp (g/mol) | 100000
IV (dL/g) | 0.5
Mark-Houwink K ((10e-5) dL/g) | 14.1
Mark-Houwink Alpha | 0.7
Analysed | Yes
Sample Instrument Conditions
Eluent | THF (100.0%)
Eluent refractive index | 1
Set flow rate (mL/min) | 1
LS wavelength (nm) | 650
Laser power (%) | 0
Set detector temperature (°C) | 40
Actual detector temperature (°C) | 0
Actual flow rate (mL/min) | 0
Column information
Data origin | Collected by Agilent GPC/SEC Software Version 2.2.281.39672
Instrument name | GPC1
Sample Collection Parameters
Collected by | Agilent GPC 1
Number of channels | 2
Run length (mins) | 29.83333
Delay time (secs) | 0
Sampling interval (secs) | 1
Number of data points | 1790
Sample DLS Parameters
Eluent refractive index | 1
Eluent viscosity (P) | 0.0089
DLS correlator run time (secs) | 5
DLS Clip Time (µs) | 100
DLS R² | 0.4
Sample Channel Information
Channel ID | Detector type | Detector name | Detector units | Channel Information
1 | UV 254nm | VWD: Signal A, 254 nm | mAU
2 | RI | RI: Signal | mV

## Raw Data
Sample Collection Parameters
Collected by | Agilent GPC 1
Number of channels | 2
Run length (mins) | 29.83333
Delay time (secs) | 0
Sampling interval (secs) | 1
Number of data points | 1790
Sample DLS Parameters
Eluent refractive index | 1
Eluent viscosity (P) | 0.0089
DLS correlator run time (secs) | 5
DLS Clip Time (µs) | 100
DLS R² | 0.4
Sample Channel Information
Channel ID | Detector type | Detector name | Detector units | Channel Information
1 | UV 254nm | VWD: Signal A, 254 nm | mAU
2 | RI | RI: Signal | mV
Raw Data
RT (mins) | Response Trace 1 | Response Trace 2
0 | -0.0998504 | 9.990788
0.01666667 | -0.1043284 | 9.998398
0.03333333 | -0.1055976 | 9.937058
0.05 | -0.1028958 | 9.695511
0.06666667 | -0.09620419 | 9.679795
0.08333333 | -0.09250367 | 9.731675
0.1 | -0.09533725 | 9.804459
0.1166667 | -0.09999191 | 9.858628
0.1333333 | -0.1017738 | 9.90181
0.15 | -0.1032859 | 9.933701
0.1666667 | -0.1062798 | 9.952622
0.1833333 | -0.1082957 | 9.958115
0.2 | -0.1085128 | 9.969864
0.2166667 | -0.1091757 | 9.975052
0.2333333 | -0.112674 | 9.982682
0.25 | -0.1140081 | 9.983903
0.2666667 | -0.1127737 | 9.990464
0.2833333 | -0.1116682 | 9.99321
0.3 | -0.111734 | 9.995804
0.3166667 | -0.1132028 | 9.99321
0.3333333 | -0.1142969 | 9.995347
0.35 | -0.115027 | 10.00008
0.3666667 | -0.1164135 | 10.00526
0.3833333 | -0.1179036 | 10.00221
0.4 | -0.1193954 | 10.00923
0.4166667 | -0.1202281 | 10.00465
0.4333333 | -0.1199739 | 10.00725
0.45 | -0.1195392 | 10.01305
0.4666667 | -0.1188457 | 10.01305
0.4833333 | -0.1198572 | 10.00877
0.5 | -0.1224266 | 10.00664
0.5166667 | -0.1208837 | 10.00282
0.5333333 | -0.1169044 | 10.00938
0.55 | -0.1177353 | 10.01259
0.5666667 | -0.1204519 | 10.00847
0.5833333 | -0.1207637 | 9.999467
0.6 | -0.1220972 | 10.00374
0.6166667 | -0.123593 | 10.00038
0.6333333 | -0.1236237 | 9.999619
0.65 | -0.123369 | 10.00633
0.6666667 | -0.1233901 | 10.00542
0.6833333 | -0.124195 | 9.999161
0.7 | -0.12497 | 9.99321
0.7166667 | -0.126384 | 9.995652
0.7333333 | -0.1277692 | 9.986954
0.75 | -0.1280403 | 9.991074
0.7666667 | -0.1293961 | 9.984055
0.7833333 | -0.1313123 | 9.983445
0.8 | -0.1296593 | 9.981614
0.8166667 | -0.1292922 | 9.987565
0.8333333 | -0.1305287 | 9.990159
0.85 | -0.1297346 | 9.990769
0.8666667 | -0.1308246 | 9.992295
0.8833333 | -0.1337885 | 9.988022
0.9 | -0.1366897 | 9.991074
0.9166667 | -0.1366192 | 9.993058
0.9333333 | -0.1357826 | 9.995652
0.95 | -0.1365979 | 9.991685
0.9666667 | -0.1380536 | 10.00099
0.9833333 | -0.1398323 | 10.0071
1 | -0.1401505 | 10.019
1.016667 | -0.1377431 | 10.01335
1.033333 | -0.1363285 | 10.0132
1.05 | -0.1383114 | 10.0103
1.066667 | -0.1391805 | 10.01503
1.083333 | -0.1401738 | 10.00801
1.1 | -0.142148 | 10.01122
1.116667 | -0.1424063 | 10.01381
1.133333 | -0.1437925 | 10.01778
1.15 | -0.145035 | 10.01015
1.166667 | -0.1448844 | 10.01381
1.183333 | -0.1442576 | 10.00832
1.2 | -0.1443594 | 10.00267
1.216667 | -0.1476561 | 10.00282
1.233333 | -0.1509746 | 10.00511
1.25 | -0.1498652 | 10.00481
1.266667 | -0.1490245 | 10.00755
1.283333 | -0.1523133 | 10.0132
1.3 | -0.1535344 | 10.01793
1.316667 | -0.1535165 | 10.02174
1.333333 | -0.1543852 | 10.0161
1.35 | -0.1539444 | 10.01976
1.366667 | -0.1545507 | 10.02022
1.383333 | -0.1551344 | 10.02419
1.4 | -0.1539379 | 10.02388
1.416667 | -0.152388 | 10.02739
1.433333 | -0.1535337 | 10.01946
1.45 | -0.1556389 | 10.02586
1.466667 | -0.1577894 | 10.01717
1.483333 | -0.1600236 | 10.00908
1.5 | -0.1594444 | 10.00572
1.516667 | -0.158828 | 10.00938
1.533333 | -0.1588627 | 9.994736
1.55 | -0.1600551 | 9.995652
1.566667 | -0.1617192 | 9.990769
1.583333 | -0.1629213 | 9.987107
1.6 | -0.1628844 | 9.98375
1.616667 | -0.1630452 | 9.981919
1.633333 | -0.1633726 | 9.977952
1.65 | -0.1628792 | 9.970475
1.666667 | -0.162773 | 9.968491
1.683333 | -0.1617529 | 9.973221
1.7 | -0.160303 | 9.98024
1.716667 | -0.1610952 | 9.982377
1.733333 | -0.1642868 | 9.980546
1.75 | -0.1652912 | 9.981003
1.766667 | -0.1645399 | 9.977036
1.783333 | -0.1671506 | 9.972153
1.8 | -0.1689432 | 9.980698
1.816667 | -0.168859 | 9.982224
1.833333 | -0.168732 | 9.992295
1.85 | -0.1689424 | 9.994584
1.866667 | -0.1702424 | 10.00191
1.883333 | -0.1708623 | 10.00053
1.9 | -0.1694888 | 10.00084
1.916667 | -0.1678007 | 10.00069
1.933333 | -0.1681568 | 9.995652
1.95 | -0.1702686 | 9.99611
1.966667 | -0.1722191 | 9.993668
1.983333 | -0.1736846 | 9.983445
2 | -0.1753333 | 9.978562
2.016667 | -0.1777702 | 9.978257
2.033333 | -0.1781779 | 9.984818
2.05 | -0.1773326 | 9.982834
2.066667 | -0.1792156 | 9.981003
2.083333 | -0.1803364 | 9.979783
2.1 | -0.1784912 | 9.980546
2.116667 | -0.1772235 | 9.980698
2.133333 | -0.1753825 | 9.978104
2.15 | -0.1745126 | 9.981309
2.166667 | -0.1772255 | 9.981614
2.183333 | -0.1790157 | 9.992295
2.2 | -0.1788694 | 9.992295
2.216667 | -0.1793409 | 9.993363
2.233333 | -0.1803901 | 9.99199
2.25 | -0.1812683 | 9.988633
2.266667 | -0.1831267 | 9.988633
2.283333 | -0.1837901 | 9.989701
2.3 | -0.182514 | 9.983445
2.316667 | -0.1825085 | 9.980393
2.333333 | -0.1843664 | 9.973679
2.35 | -0.1850612 | 9.974747
2.366667 | -0.1847612 | 9.975663
2.383333 | -0.1846039 | 9.9749
2.4 | -0.1850408 | 9.97139
2.416667 | -0.1853904 | 9.970017
2.433333 | -0.1868544 | 9.964524
2.45 | -0.1897594 | 9.97139
2.466667 | -0.1896725 | 9.973984
2.483333 | -0.18643 | 9.969712
2.5 | -0.1853334 | 9.966508
2.516667 | -0.1864997 | 9.975968
2.533333 | -0.1876277 | 9.977189
2.55 | -0.1895612 | 9.974137
2.566667 | -0.1928076 | 9.975968
2.583333 | -0.1930504 | 9.977341
2.6 | -0.1914956 | 9.982377
2.616667 | -0.1925272 | 9.983903
2.633333 | -0.1935617 | 9.992905
2.65 | -0.1944888 | 9.993973
2.666667 | -0.1953329 | 9.995347
2.683333 | -0.1956758 | 9.9926
2.7 | -0.1978565 | 9.995347
2.716667 | -0.1985155 | 9.98314
2.733333 | -0.1979034 | 9.998856
2.75 | -0.1995466 | 10.00832
2.766667 | -0.2009296 | 10.00588
2.783333 | -0.2003634 | 10.00938
2.8 | -0.2012488 | 10.00862
2.816667 | -0.2037715 | 10.01167
2.833333 | -0.2047172 | 10.00481
2.85 | -0.2020636 | 10.00496
2.866667 | -0.1985746 | 10.00267
2.883333 | -0.1986758 | 9.999161
2.9 | -0.2007158 | 10.00115
2.916667 | -0.2026377 | 9.995194
2.933333 | -0.2049567 | 10.00206
2.95 | -0.2056243 | 9.990769
2.966667 | -0.2056301 | 9.985581
2.983333 | -0.2078199 | 9.979935
3 | -0.2085969 | 9.980698
3.016667 | -0.2076298 | 9.985123
3.033333 | -0.2072896 | 9.995347
3.05 | -0.2074646 | 9.999924
3.066667 | -0.2094976 | 9.99611
3.083333 | -0.211221 | 9.995347
3.1 | -0.2118237 | 9.997178
3.116667 | -0.2139304 | 10.00099
3.133333 | -0.2159957 | 9.999009
3.15 | -0.2158656 | 10.00206
3.166667 | -0.2151576 | 10.00435
3.183333 | -0.2151245 | 10.00832
3.2 | -0.2156136 | 10.00618
3.216667 | -0.2166089 | 10.01198
3.233333 | -0.2182799 | 10.00588
3.25 | -0.2185944 | 10.00771
3.266667 | -0.2171887 | 10.01167
3.283333 | -0.2161101 | 10.00755
3.3 | -0.2158052 | 10.00542
3.316667 | -0.2148992 | 10.00023
3.333333 | -0.2149916 | 9.994889
3.35 | -0.2169974 | 9.994889
3.366667 | -0.2187204 | 10.00191
3.383333 | -0.2187876 | 10.00282
3.4 | -0.2194865 | 10.0013
3.416667 | -0.2219353 | 9.995194
3.433333 | -0.2228136 | 10.00359
3.45 | -0.2229325 | 10.00481
3.466667 | -0.2238173 | 10.00954
3.483333 | -0.2254351 | 9.998704
3.5 | -0.226314 | 9.993668
3.516667 | -0.2263536 | 9.991532
3.533333 | -0.2274819 | 9.995041
3.55 | -0.2266574 | 9.998704
3.566667 | -0.2254931 | 10.00374
3.583333 | -0.2274015 | 10.00435
3.6 | -0.2299203 | 10.00847
3.616667 | -0.2313717 | 10.00633
3.633333 | -0.2315313 | 10.0074
3.65 | -0.2307605 | 10.00633
3.666667 | -0.2310978 | 10.01427
3.683333 | -0.2342409 | 10.01228
3.7 | -0.2366348 | 10.00969
3.716667 | -0.2351763 | 10.00267
3.733333 | -0.2337287 | 10.00465
3.75 | -0.2339608 | 9.997788
3.766667 | -0.2358104 | 10.0013
3.783333 | -0.2360378 | 9.999619
3.8 | -0.2340242 | 10.00359
3.816667 | -0.2328899 | 9.999924
3.833333 | -0.233994 | 9.994431
3.85 | -0.2345656 | 9.994736
3.866667 | -0.2364797 | 9.988785
3.883333 | -0.2396365 | 9.985123
3.9 | -0.2396049 | 9.989548
3.916667 | -0.2384175 | 9.993973
3.933333 | -0.2394361 | 10.00328
3.95 | -0.240791 | 10.00252
3.966667 | -0.2420281 | 9.998093
3.983333 | -0.2420854 | 10.00588
4 | -0.2417045 | 10.00847
4.016667 | -0.2427211 | 10.00801
4.033333 | -0.2444973 | 10.00664
4.05 | -0.2443879 | 10.00572
4.066667 | -0.2435456 | 10.00099
4.083333 | -0.2445471 | 10.00694
4.1 | -0.245158 | 10.00465
4.116667 | -0.2450186 | 10.01289
4.133333 | -0.2453233 | 10.00343
4.15 | -0.2464415 | 10.00679
4.166667 | -0.2460632 | 10.00237
4.183333 | -0.2458195 | 10.00633
4.2 | -0.2456054 | 10.0074
4.216667 | -0.2451719 | 10.00908
4.233333 | -0.2471191 | 10.0135
4.25 | -0.2487862 | 10.0164
4.266667 | -0.2474001 | 10.01595
4.283333 | -0.2464724 | 10.01762
4.3 | -0.24794 | 10.01839
4.316667 | -0.2500422 | 10.01411
4.333333 | -0.2506614 | 10.01274
4.35 | -0.2520305 | 10.01259
4.366667 | -0.2536375 | 10.01946
4.383333 | -0.2553433 | 10.01656
4.4 | -0.2555492 | 10.02739
4.416667 | -0.2547276 | 10.02815
4.433333 | -0.253754 | 10.02861
4.45 | -0.2533607 | 10.02434
4.466667 | -0.2554023 | 10.02846
4.483333 | -0.2575383 | 10.02693
4.5 | -0.2573184 | 10.028
4.516667 | -0.2563421 | 10.02007
4.533333 | -0.2566835 | 10.02174
4.55 | -0.2567436 | 10.02037
4.566667 | -0.2556682 | 10.02129
4.583333 | -0.2567073 | 10.01885
4.6 | -0.2594121 | 10.01823
4.616667 | -0.25967 | 10.02205
4.633333 | -0.258975 | 10.02037
4.65 | -0.2598908 | 10.02785
4.666667 | -0.2612572 | 10.02647
4.683333 | -0.2594885 | 10.02846
4.7 | -0.2564069 | 10.03059
4.716667 | -0.2572445 | 10.02373
4.733333 | -0.2599034 | 10.02602
4.75 | -0.2610425 | 10.02876
4.766667 | -0.2612864 | 10.03304
4.783333 | -0.2603806 | 10.03624
4.8 | -0.2610399 | 10.03929
4.816667 | -0.2632347 | 10.03929
4.833333 | -0.2644796 | 10.03548
4.85 | -0.2641964 | 10.04112
4.866667 | -0.2642223 | 10.0396
4.883333 | -0.2666331 | 10.04479
4.9 | -0.2698951 | 10.04723
4.916667 | -0.2710427 | 10.05226
4.933333 | -0.2686319 | 10.04219
4.95 | -0.2671341 | 10.0457
4.966667 | -0.2675251 | 10.04585
4.983333 | -0.2675095 | 10.0486
5 | -0.268229 | 10.04845
5.016667 | -0.2701377 | 10.04387
5.033333 | -0.2707857 | 10.0399
5.05 | -0.2707923 | 10.04173
5.066667 | -0.2706006 | 10.03838
5.083333 | -0.2720211 | 10.0425
5.1 | -0.2773256 | 10.04753
5.116667 | -0.2796343 | 10.04295
5.133333 | -0.276967 | 10.0367
5.15 | -0.2757534 | 10.02937
5.166667 | -0.2773354 | 10.02754
5.183333 | -0.2773563 | 10.02266
5.2 | -0.2759344 | 10.02235
5.216667 | -0.2760082 | 10.02754
5.233333 | -0.2767733 | 10.03624
5.25 | -0.2775674 | 10.03838
5.266667 | -0.2788163 | 10.04341
5.283333 | -0.279197 | 10.03746
5.3 | -0.2800995 | 10.03807
5.316667 | -0.2820266 | 10.04189
5.333333 | -0.2814936 | 10.05119
5.35 | -0.2802487 | 10.04189
5.366667 | -0.2806537 | 10.04616
5.383333 | -0.2815449 | 10.04631
5.4 | -0.2815416 | 10.05302
5.416667 | -0.2803151 | 10.05745
5.433333 | -0.2790406 | 10.05852
5.45 | -0.2789145 | 10.0518
5.466667 | -0.2799648 | 10.04662
5.483333 | -0.2818296 | 10.04784
5.5 | -0.2830247 | 10.04311
5.516667 | -0.2833207 | 10.04067
5.533333 | -0.2846502 | 10.04616
5.55 | -0.2863662 | 10.05211
5.566667 | -0.285387 | 10.04982
5.583333 | -0.2855718 | 10.03944
5.6 | -0.2866116 | 10.03761
5.616667 | -0.2842372 | 10.04753
5.633333 | -0.2827326 | 10.04463
5.65 | -0.2843355 | 10.04448
5.666667 | -0.2853646 | 10.03838
5.683333 | -0.2873613 | 10.03594
5.7 | -0.2897883 | 10.02937
5.716667 | -0.2892698 | 10.03182
5.733333 | -0.2885501 | 10.0367
5.75 | -0.2898729 | 10.0425
5.766667 | -0.2914374 | 10.03883
5.783333 | -0.2908872 | 10.04448
5.8 | -0.2911863 | 10.0457
5.816667 | -0.2934451 | 10.05302
5.833333 | -0.2936984 | 10.05028
5.85 | -0.2926269 | 10.05379
5.866667 | -0.2927083 | 10.05486
5.883333 | -0.2948667 | 10.05852
5.9 | -0.2973314 | 10.06218
5.916667 | -0.2984592 | 10.05592
5.933333 | -0.2982951 | 10.06279
5.95 | -0.2978242 | 10.05913
5.966667 | -0.2972176 | 10.06096
5.983333 | -0.2974798 | 10.05852
6 | -0.2996014 | 10.06004
6.016667 | -0.3000531 | 10.05913
6.033333 | -0.2981252 | 10.05913
6.05 | -0.2982125 | 10.05852
6.066667 | -0.299931 | 10.05501
6.083333 | -0.3004113 | 10.05211
6.1 | -0.3006566 | 10.04814
6.116667 | -0.30122 | 10.04829
6.133333 | -0.3018422 | 10.05348
6.15 | -0.3007388 | 10.04967
6.166667 | -0.299595 | 10.05165
6.183333 | -0.3018377 | 10.05089
6.2 | -0.3034154 | 10.05379
6.216667 | -0.3047387 | 10.05379
6.233333 | -0.306892 | 10.0605
6.25 | -0.3071353 | 10.0573
6.266667 | -0.3073149 | 10.06157
6.283333 | -0.3059174 | 10.05776
6.3 | -0.305176 | 10.05623
6.316667 | -0.3087123 | 10.05806
6.333333 | -0.3121838 | 10.06294
6.35 | -0.3122064 | 10.05837
6.366667 | -0.3109979 | 10.0547
6.383333 | -0.3113138 | 10.05486
6.4 | -0.3097045 | 10.05058
6.416667 | -0.3067633 | 10.05119
6.433333 | -0.3072086 | 10.0486
6.45 | -0.3113791 | 10.04158
6.466667 | -0.3131265 | 10.03548
6.483333 | -0.3100528 | 10.03456
6.5 | -0.305396 | 10.02876
6.516667 | -0.3008335 | 10.02968
6.533333 | -0.2931059 | 10.03456
6.55 | -0.2792603 | 10.03578
6.566667 | -0.2564329 | 10.02968
6.583333 | -0.2203784 | 10.02907
6.6 | -0.1636219 | 10.01534
6.616667 | -0.07714661 | 10.01091
6.633333 | 0.05243513 | 10.0071
6.65 | 0.2390885 | 10.01167
6.666667 | 0.4984934 | 10.00771
6.683333 | 0.8497395 | 10.01274
6.7 | 1.310081 | 10.01717
6.716667 | 1.892614 | 10.01717
6.733333 | 2.608151 | 10.01595
6.75 | 3.466538 | 10.01015
6.766667 | 4.467757 | 10.00832
6.783333 | 5.604675 | 10.01457
6.8 | 6.864921 | 10.01946
6.816667 | 8.228707 | 10.0219
6.833333 | 9.670503 | 10.03105
6.85 | 11.16321 | 10.03944
6.866667 | 12.67839 | 10.05074
6.883333 | 14.18261 | 10.06081
6.9 | 15.64965 | 10.07286
6.916667 | 17.0551 | 10.08095
6.933333 | 18.37365 | 10.08873
6.95 | 19.58213 | 10.09499
6.966667 | 20.66762 | 10.10918
6.983333 | 21.62315 | 10.1107
7 | 22.43805 | 10.13039
7.016667 | 23.1076 | 10.13985
7.033333 | 23.6357 | 10.14397
7.05 | 24.02729 | 10.14854
7.066667 | 24.28559 | 10.16075
7.083333 | 24.4198 | 10.16762
7.1 | 24.44304 | 10.17372
7.116667 | 24.36329 | 10.17265
7.133333 | 24.19027 | 10.1725
7.15 | 23.93768 | 10.17479
7.166667 | 23.61739 | 10.17448
7.183333 | 23.23789 | 10.18074
7.2 | 22.81113 | 10.18959
7.216667 | 22.34895 | 10.18517
7.233333 | 21.85886 | 10.18501
7.25 | 21.34659 | 10.18379
7.266667 | 20.8187 | 10.18074
7.283333 | 20.28176 | 10.17372
7.3 | 19.73998 | 10.16533
7.316667 | 19.19961 | 10.15617
7.333333 | 18.66451 | 10.15221
7.35 | 18.136 | 10.15419
7.366667 | 17.61507 | 10.1545
7.383333 | 17.10429 | 10.15068
7.4 | 16.60597 | 10.14305
7.416667 | 16.12166 | 10.15144
7.433333 | 15.65142 | 10.14534
7.45 | 15.19335 | 10.13649
7.466667 | 14.7494 | 10.12856
7.483333 | 14.32168 | 10.12611
7.5 | 13.9096 | 10.12123
7.516667 | 13.51 | 10.12581
7.533333 | 13.12227 | 10.11864
7.55 | 12.75091 | 10.11879
7.566667 | 12.39246 | 10.1136
7.583333 | 12.04373 | 10.11391
7.6 | 11.70903 | 10.09605
7.616667 | 11.3889 | 10.08751
7.633333 | 11.07927 | 10.0782
7.65 | 10.7809 | 10.08156
7.666667 | 10.4947 | 10.07622
7.683333 | 10.21896 | 10.08217
7.7 | 9.951693 | 10.08125
7.716667 | 9.694044 | 10.08949
7.733333 | 9.447795 | 10.08217
7.75 | 9.209663 | 10.08431
7.766667 | 8.978496 | 10.07958
7.783333 | 8.75689 | 10.06981
7.8 | 8.545355 | 10.07195
7.816667 | 8.339877 | 10.06645
7.833333 | 8.140476 | 10.07393
7.85 | 7.949308 | 10.06981
7.866667 | 7.764987 | 10.07729
7.883333 | 7.586598 | 10.07118
7.9 | 7.413816 | 10.07622
7.916667 | 7.246886 | 10.07744
7.933333 | 7.086249 | 10.08064
7.95 | 6.932197 | 10.07942
7.966667 | 6.783841 | 10.07713
7.983333 | 6.640492 | 10.07454
8 | 6.500579 | 10.06737
8.016667 | 6.36567 | 10.06279
8.033333 | 6.236208 | 10.06111
8.05 | 6.110057 | 10.06065
8.066667 | 5.988127 | 10.06325
8.083333 | 5.870893 | 10.0605
8.1 | 5.757899 | 10.04906
8.116667 | 5.648162 | 10.04402
8.133333 | 5.541564 | 10.04982
8.15 | 5.438056 | 10.05074
8.166667 | 5.336178 | 10.04555
8.183333 | 5.237412 | 10.0428
8.2 | 5.140534 | 10.03563
8.216667 | 5.047581 | 10.03304
8.233333 | 4.957217 | 10.02632
8.25 | 4.86641 | 10.02876
8.266667 | 4.777974 | 10.02312
8.283333 | 4.691496 | 10.02541
8.3 | 4.608225 | 10.02113
8.316667 | 4.527501 | 10.01976
8.333333 | 4.447599 | 10.01732
8.35 | 4.370322 | 10.02434
8.366667 | 4.292861 | 10.02663
8.383333 | 4.215079 | 10.03334
8.4 | 4.141957 | 10.02617
8.416667 | 4.069255 | 10.02708
8.433333 | 3.996103 | 10.02602
8.45 | 3.926848 | 10.02281
8.466667 | 3.860648 | 10.02434
8.483333 | 3.794419 | 10.02968
8.5 | 3.727468 | 10.02525
8.516667 | 3.664196 | 10.03151
8.533333 | 3.603949 | 10.02937
8.55 | 3.544741 | 10.02464
8.566667 | 3.486865 | 10.02953
8.583333 | 3.430038 | 10.028
8.6 | 3.373147 | 10.02739
8.616667 | 3.315971 | 10.02159
8.633333 | 3.263473 | 10.02312
8.65 | 3.215782 | 10.02205
8.666667 | 3.16711 | 10.02342
8.683333 | 3.119132 | 10.02464
8.7 | 3.072787 | 10.0341
8.716667 | 3.029159 | 10.03639
8.733333 | 2.986692 | 10.03624
8.75 | 2.943167 | 10.0367
8.766667 | 2.901867 | 10.04005
8.783333 | 2.864161 | 10.04326
8.8 | 2.826865 | 10.05241
8.816667 | 2.791212 | 10.0486
8.833333 | 2.75757 | 10.04952
8.85 | 2.7243 | 10.05226
8.866667 | 2.693905 | 10.05272
8.883333 | 2.667136 | 10.05547
8.9 | 2.641837 | 10.0576
8.916667 | 2.616359 | 10.05608
8.933333 | 2.5919 | 10.05531
8.95 | 2.573467 | 10.05272
8.966667 | 2.559766 | 10.05287
8.983333 | 2.547917 | 10.0515
9 | 2.538656 | 10.0425
9.016667 | 2.532698 | 10.04036
9.033333 | 2.530143 | 10.04051
9.05 | 2.532705 | 10.04448
9.066667 | 2.539396 | 10.03578
9.083333 | 2.548128 | 10.03334
9.1 | 2.556584 | 10.02876
9.116667 | 2.567126 | 10.02953
9.133333 | 2.581032 | 10.028
9.15 | 2.594677 | 10.03273
9.166667 | 2.607629 | 10.03975
9.183333 | 2.620561 | 10.05196
9.2 | 2.629888 | 10.04173
9.216667 | 2.636186 | 10.04097
9.233333 | 2.643821 | 10.04021
9.25 | 2.650478 | 10.04646
9.266667 | 2.654002 | 10.04967
9.283333 | 2.655891 | 10.05394
9.3 | 2.654447 | 10.0454
9.316667 | 2.648493 | 10.04387
9.333333 | 2.638213 | 10.04829
9.35 | 2.623769 | 10.04479
9.366667 | 2.607046 | 10.0428
9.383333 | 2.588229 | 10.04021
9.4 | 2.566975 | 10.0309
9.416667 | 2.543102 | 10.03456
9.433333 | 2.515149 | 10.0396
9.45 | 2.484535 | 10.04631
9.466667 | 2.454838 | 10.0454
9.483333 | 2.424631 | 10.03288
9.5 | 2.390099 | 10.02861
9.516667 | 2.353255 | 10.02617
9.533333 | 2.316134 | 10.02983
9.55 | 2.278644 | 10.028
9.566667 | 2.243691 | 10.03365
9.583333 | 2.208344 | 10.02495
9.6 | 2.170784 | 10.03105
9.616667 | 2.134955 | 10.03426
9.633333 | 2.10024 | 10.04494
9.65 | 2.063918 | 10.04494
9.666667 | 2.02743 | 10.04936
9.683333 | 1.992515 | 10.04738
9.7 | 1.958493 | 10.05028
9.716667 | 1.924378 | 10.04921
9.733333 | 1.889815 | 10.04601
9.75 | 1.855772 | 10.04387
9.766667 | 1.824378 | 10.03624
9.783333 | 1.795392 | 10.03655
9.8 | 1.765338 | 10.04036
9.816667 | 1.734867 | 10.03975
9.833333 | 1.705764 | 10.03838
9.85 | 1.676837 | 10.03807
9.866667 | 1.648324 | 10.03288
9.883333 | 1.61999 | 10.04097
9.9 | 1.591863 | 10.03319
9.916667 | 1.565516 | 10.04112
9.933333 | 1.539347 | 10.03365
9.95 | 1.514666 | 10.04082
9.966667 | 1.491199 | 10.04082
9.983333 | 1.46572 | 10.04311
10 | 1.440368 | 10.04494
10.01667 | 1.417387 | 10.04707
10.03333 | 1.395347 | 10.03822
10.05 | 1.374226 | 10.0312
10.06667 | 1.35302 | 10.02556
10.08333 | 1.331171 | 10.0277
10.1 | 1.310609 | 10.02861
10.11667 | 1.290756 | 10.02831
10.13333 | 1.270236 | 10.02815
10.15 | 1.251637 | 10.02617
10.16667 | 1.236084 | 10.03426
10.18333 | 1.217029 | 10.03502
10.2 | 1.19593 | 10.02983
10.21667 | 1.178158 | 10.03212
10.23333 | 1.162882 | 10.02892
10.25 | 1.146895 | 10.02754
10.26667 | 1.129958 | 10.01793
10.28333 | 1.11305 | 10.0251
10.3 | 1.097047 | 10.02708
10.31667 | 1.081262 | 10.02281
10.33333 | 1.066425 | 10.02785
10.35 | 1.05206 | 10.02922
10.36667 | 1.035623 | 10.03212
10.38333 | 1.020368 | 10.02754
10.4 | 1.006772 | 10.03334
10.41667 | 0.992777 | 10.02708
10.43333 | 0.9801032 | 10.03487
10.45 | 0.9686527 | 10.0309
10.46667 | 0.9563961 | 10.03487
10.48333 | 0.9438576 | 10.03319
10.5 | 0.9334899 | 10.03487
10.51667 | 0.9248067 | 10.02602
10.53333 | 0.9155637 | 10.03059
10.55 | 0.9046452 | 10.02785
10.56667 | 0.8930241 | 10.02632
10.58333 | 0.8810708 | 10.02647
10.6 | 0.8692757 | 10.02831
10.61667 | 0.8595624 | 10.03182
10.63333 | 0.8494856 | 10.03044
10.65 | 0.8382 | 10.03334
10.66667 | 0.8273944 | 10.02525
10.68333 | 0.8172367 | 10.01442
10.7 | 0.8080308 | 9.999009
10.71667 | 0.7999108 | 10.00008
10.73333 | 0.7918384 | 9.994584
10.75 | 0.7835186 | 10.00191
10.76667 | 0.7760906 | 10.0013
10.78333 | 0.7679658 | 10.01122
10.8 | 0.7578825 | 10.00572
10.81667 | 0.74768 | 10.01015
10.83333 | 0.7391072 | 10.00481
10.85 | 0.7314956 | 10.00862
10.86667 | 0.7248748 | 10.00053
10.88333 | 0.7181443 | 10.01167
10.9 | 0.7100133 | 10.00969
10.91667 | 0.7028725 | 10.00649
10.93333 | 0.695717 | 10.0074
10.95 | 0.6874829 | 10.00603
10.96667 | 0.680423 | 10.01122
10.98333 | 0.6749799 | 10.01061
11 | 0.6696392 | 10.00588
11.01667 | 0.6642645 | 10.00801
11.03333 | 0.6594674 | 10.00633
11.05 | 0.6532889 | 10.00374
11.06667 | 0.6475764 | 10.00603
11.08333 | 0.6405098 | 10.00771
11.1 | 0.6328878 | 10.01289
11.11667 | 0.6275189 | 10.01244
11.13333 | 0.6242987 | 10.0161
11.15 | 0.6213293 | 10.01717
11.16667 | 0.6160895 | 10.01717
11.18333 | 0.6093473 | 10.01823
11.2 | 0.6039129 | 10.01915
11.21667 | 0.600518 | 10.01793
11.23333 | 0.5973099 | 10.02297
11.25 | 0.5929379 | 10.01961
11.26667 | 0.5895494 | 10.02022
11.28333 | 0.5862644 | 10.01411
11.3 | 0.5812696 | 10.01564
11.31667 | 0.5764626 | 10.01167
11.33333 | 0.5708492 | 10.0161
11.35 | 0.5647275 | 10.01259
11.36667 | 0.5611675 | 10.01457
11.38333 | 0.557777 | 10.00832
11.4 | 0.5538702 | 10.01259
11.41667 | 0.5504153 | 10.0103
11.43333 | 0.5471724 | 10.01457
11.45 | 0.5441531 | 10.01305
11.46667 | 0.5394924 | 10.00771
11.48333 | 0.5354194 | 10.00572
11.5 | 0.5326065 | 10.00801
11.51667 | 0.5287696 | 10.00526
11.53333 | 0.5264921 | 10.00801
11.55 | 0.5252961 | 10.00069
11.56667 | 0.5230695 | 9.997941
11.58333 | 0.5190219 | 9.99672
11.6 | 0.5150779 | 9.997635
11.61667 | 0.5126612 | 10.00374
11.63333 | 0.5117269 | 10.00832
11.65 | 0.5101132 | 10.0164
11.66667 | 0.5080683 | 10.01732
11.68333 | 0.506736 | 10.01106
11.7 | 0.5044447 | 10.00023
11.71667 | 0.50219 | 10.00542
11.73333 | 0.4997507 | 10.00069
11.75 | 0.4981208 | 10.00099
11.76667 | 0.4971826 | 10.00435
11.78333 | 0.4964318 | 10.00862
11.8 | 0.4956651 | 10.0042
11.81667 | 0.4930965 | 10.00771
11.83333 | 0.4903969 | 10.01106
11.85 | 0.4889938 | 10.01
11.86667 | 0.4868317 | 10.01274
11.88333 | 0.4835011 | 10.01915
11.9 | 0.4816266 | 10.02235
11.91667 | 0.4818764 | 10.02556
11.93333 | 0.4822217 | 10.02281
11.95 | 0.480181 | 10.02281
11.96667 | 0.4775574 | 10.02922
11.98333 | 0.4753276 | 10.02068
12 | 0.4739678 | 10.02419
12.01667 | 0.4714442 | 10.02297
12.03333 | 0.4686344 | 10.02419
12.05 | 0.4670666 | 10.02449
12.06667 | 0.4658829 | 10.02113
12.08333 | 0.464602 | 10.01625
12.1 | 0.4627503 | 10.01778
12.11667 | 0.4618863 | 10.01625
12.13333 | 0.4629168 | 10.01442
12.15 | 0.464783 | 10.01396
12.16667 | 0.4641503 | 10.01625
12.18333 | 0.4611763 | 10.01549
12.2 | 0.460464 | 10.02464
12.21667 | 0.4604585 | 10.02937
12.23333 | 0.4586723 | 10.03365
12.25 | 0.4565575 | 10.03029
12.26667 | 0.4565019 | 10.03502
12.28333 | 0.4572758 | 10.04509
12.3 | 0.4551841 | 10.03731
12.31667 | 0.4520557 | 10.03319
12.33333 | 0.4512769 | 10.03456
12.35 | 0.4517034 | 10.03166
12.36667 | 0.4521982 | 10.02251
12.38333 | 0.4524861 | 10.02159
12.4 | 0.4514234 | 10.01854
12.41667 | 0.4521064 | 10.01869
12.43333 | 0.4529385 | 10.00725
12.45 | 0.4526965 | 10.00542
12.46667 | 0.4526554 | 9.998856
12.48333 | 0.4507726 | 10.00572
12.5 | 0.4510754 | 10.00053
12.51667 | 0.4535905 | 10.00389
12.53333 | 0.452769 | 10.00023
12.55 | 0.4507511 | 10.00816
12.56667 | 0.4523033 | 10.0013
12.58333 | 0.4545618 | 10.00145
12.6 | 0.4526912 | 9.998246
12.61667 | 0.45147 | 10.00328
12.63333 | 0.4522173 | 10.00313
12.65 | 0.4508337 | 10.0016
12.66667 | 0.4506174 | 10.00481
12.68333 | 0.4527129 | 10.00511
12.7 | 0.4533456 | 10.00694
12.71667 | 0.4527323 | 10.01076
12.73333 | 0.4521976 | 10.00313
12.75 | 0.4517783 | 10.00374
12.76667 | 0.4508763 | 10.00023
12.78333 | 0.4514721 | 10.00435
12.8 | 0.4542613 | 10.0013
12.81667 | 0.4569058 | 10.00496
12.83333 | 0.4585824 | 10.00877
12.85 | 0.4590771 | 10.01167
12.86667 | 0.458811 | 10.01885
12.88333 | 0.4584509 | 10.02281
12.9 | 0.4616075 | 10.0309
12.91667 | 0.4651525 | 10.03639
12.93333 | 0.4648718 | 10.0425
12.95 | 0.4656914 | 10.04311
12.96667 | 0.4687407 | 10.04601
12.98333 | 0.471289 | 10.03929
13 | 0.47403 | 10.04921
13.01667 | 0.4757078 | 10.03822
13.03333 | 0.4773515 | 10.03243
13.05 | 0.4807138 | 10.03594
13.06667 | 0.4845202 | 10.0367
13.08333 | 0.485864 | 10.03761
13.1 | 0.4870678 | 10.0457
13.11667 | 0.4901196 | 10.03639
13.13333 | 0.4941662 | 10.03548
13.15 | 0.4966462 | 10.03853
13.16667 | 0.4985975 | 10.03426
13.18333 | 0.5019035 | 10.03456
13.2 | 0.5057435 | 10.03639
13.21667 | 0.5099143 | 10.02968
13.23333 | 0.5132651 | 10.0341
13.25 | 0.5159148 | 10.04158
13.26667 | 0.5183979 | 10.04372
13.28333 | 0.5222317 | 10.04753
13.3 | 0.5242634 | 10.04723
13.31667 | 0.5252627 | 10.0396
13.33333 | 0.5280134 | 10.04021
13.35 | 0.53243 | 10.0399
13.36667 | 0.5371036 | 10.02983
13.38333 | 0.5412944 | 10.03258
13.4 | 0.5462294 | 10.02922
13.41667 | 0.5494934 | 10.02953
13.43333 | 0.5526494 | 10.03487
13.45 | 0.5574563 | 10.03319
13.46667 | 0.5621454 | 10.03258
13.48333 | 0.5671508 | 10.02419
13.5 | 0.5733609 | 10.01976
13.51667 | 0.5783574 | 10.02281
13.53333 | 0.5838764 | 10.01518
13.55 | 0.5901307 | 10.0071
13.56667 | 0.5946989 | 10.00557
13.58333 | 0.6001153 | 10.01
13.6 | 0.6049814 | 10.00313
13.61667 | 0.6095888 | 9.995804
13.63333 | 0.6167441 | 9.990464
13.65 | 0.6255287 | 9.98848
13.66667 | 0.6339444 | 9.979783
13.68333 | 0.6413725 | 9.975205
13.7 | 0.6485086 | 9.978257
13.71667 | 0.6561358 | 9.972306
13.73333 | 0.6651227 | 9.97078
13.75 | 0.6739732 | 9.970475
13.76667 | 0.6827638 | 9.97139
13.78333 | 0.6932841 | 9.976426
13.8 | 0.7048565 | 9.984208
13.81667 | 0.7159667 | 9.981614
13.83333 | 0.7271035 | 9.989396
13.85 | 0.7408495 | 9.987107
13.86667 | 0.7577269 | 9.988022
13.88333 | 0.7734558 | 9.974747
13.9 | 0.7878355 | 9.97963
13.91667 | 0.8061378 | 9.981156
13.93333 | 0.8261441 | 9.988328
13.95 | 0.8467628 | 9.989396
13.96667 | 0.870926 | 9.996415
13.98333 | 0.8967185 | 10.00145
14 | 0.9247574 | 9.999314
14.01667 | 0.956838 | 10.00359
14.03333 | 0.9930437 | 10.00938
14.05 | 1.031559 | 10.00618
14.06667 | 1.073504 | 10.00633
14.08333 | 1.123792 | 10.01213
14.1 | 1.182962 | 10.01076
14.11667 | 1.252575 | 10.00755
14.13333 | 1.33256 | 10.01427
14.15 | 1.426027 | 10.02235
14.16667 | 1.537546 | 10.01701
14.18333 | 1.669614 | 10.01793
14.2 | 1.827461 | 10.01961
14.21667 | 2.014268 | 10.0248
14.23333 | 2.233424 | 10.02953
14.25 | 2.490883 | 10.03639
14.26667 | 2.789735 | 10.04891
14.28333 | 3.134391 | 10.06584
14.3 | 3.524072 | 10.07057
14.31667 | 3.957772 | 10.08644
14.33333 | 4.437346 | 10.10506
14.35 | 4.958227 | 10.12978
14.36667 | 5.513347 | 10.15907
14.38333 | 6.098548 | 10.19875
14.4 | 6.705466 | 10.22789
14.41667 | 7.321587 | 10.26619
14.43333 | 7.935397 | 10.30769
14.45 | 8.534565 | 10.35805
14.46667 | 9.108483 | 10.41664
14.48333 | 9.646846 | 10.47768
14.5 | 10.13936 | 10.541
14.51667 | 10.57622 | 10.59807
14.53333 | 10.95219 | 10.64613
14.55 | 11.26618 | 10.70549
14.56667 | 11.51593 | 10.77278
14.58333 | 11.70459 | 10.83061
14.6 | 11.83815 | 10.87563
14.61667 | 11.92365 | 10.91789
14.63333 | 11.96793 | 10.96214
14.65 | 11.98 | 10.99007
14.66667 | 11.97479 | 11.0157
14.68333 | 11.96076 | 11.0363
14.7 | 11.94248 | 11.0566
14.71667 | 11.93104 | 11.06621
14.73333 | 11.93641 | 11.08086
14.75 | 11.9627 | 11.09078
14.76667 | 12.0147 | 11.10085
14.78333 | 12.09475 | 11.11931
14.8 | 12.20212 | 11.12389
14.81667 | 12.33709 | 11.13472
14.83333 | 12.49637 | 11.16188
14.85 | 12.67504 | 11.18889
14.86667 | 12.86868 | 11.23039
14.88333 | 13.07256 | 11.27785
14.9 | 13.27705 | 11.32362
14.91667 | 13.47354 | 11.37825
14.93333 | 13.65682 | 11.43471
14.95 | 13.81623 | 11.49483
14.96667 | 13.94615 | 11.55556
14.98333 | 14.04322 | 11.62071
15 | 14.1017 | 11.68419
15.01667 | 14.11596 | 11.7527
15.03333 | 14.08091 | 11.81526
15.05 | 13.99553 | 11.87111
15.06667 | 13.86211 | 11.91582
15.08333 | 13.68195 | 11.96266
15.1 | 13.45474 | 11.99104
15.11667 | 13.18294 | 12.02156
15.13333 | 12.87299 | 12.03651
15.15 | 12.53158 | 12.04445
15.16667 | 12.16133 | 12.04018
15.18333 | 11.76658 | 12.03285
15.2 | 11.3527 | 12.0089
15.21667 | 10.92875 | 11.97716
15.23333 | 10.49956 | 11.93413
15.25 | 10.06691 | 11.88774
15.26667 | 9.637617 | 11.83724
15.28333 | 9.216243 | 11.7791
15.3 | 8.804216 | 11.71547
15.31667 | 8.403659 | 11.64772
15.33333 | 8.017857 | 11.58531
15.35 | 7.648071 | 11.52397
15.36667 | 7.29526 | 11.45744
15.38333 | 6.960362 | 11.38741
15.4 | 6.643427 | 11.31691
15.41667 | 6.342254 | 11.24641
15.43333 | 6.05639 | 11.19133
15.45 | 5.784177 | 11.14067
15.46667 | 5.524868 | 11.07781
15.48333 | 5.281261 | 11.02211
15.5 | 5.051556 | 10.97084
15.51667 | 4.831154 | 10.92842
15.53333 | 4.620582 | 10.88936
15.55 | 4.420869 | 10.83687
15.56667 | 4.230667 | 10.7827
15.58333 | 4.050311 | 10.73158
15.6 | 3.878291 | 10.6942
15.61667 | 3.710827 | 10.65712
15.63333 | 3.547845 | 10.62645
15.65 | 3.39265 | 10.59319
15.66667 | 3.246069 | 10.57182
15.68333 | 3.105918 | 10.54573
15.7 | 2.970217 | 10.51537
15.71667 | 2.839246 | 10.48988
15.73333 | 2.713999 | 10.46425
15.75 | 2.595323 | 10.43831
15.76667 | 2.482786 | 10.41786
15.78333 | 2.37517 | 10.39879
15.8 | 2.271594 | 10.37605
15.81667 | 2.170873 | 10.3582
15.83333 | 2.074184 | 10.33501
15.85 | 1.983056 | 10.31563
15.86667 | 1.897107 | 10.29274
15.88333 | 1.814498 | 10.27977
15.9 | 1.7353 | 10.2607
15.91667 | 1.660577 | 10.25017
15.93333 | 1.589774 | 10.23979
15.95 | 1.521875 | 10.23338
15.96667 | 1.458891 | 10.22102
15.98333 | 1.397803 | 10.21446
16 | 1.338954 | 10.20546
16.01667 | 1.285363 | 10.19264
16.03333 | 1.233779 | 10.18578
16.05 | 1.183587 | 10.17159
16.06667 | 1.137148 | 10.1577
16.08333 | 1.092364 | 10.14839
16.1 | 1.047556 | 10.14153
16.11667 | 1.006513 | 10.1368
16.13333 | 0.9688978 | 10.14137
16.15 | 0.933753 | 10.13649
16.16667 | 0.9008539 | 10.12276
16.18333 | 0.8710679 | 10.11162
16.2 | 0.8431606 | 10.10933
16.21667 | 0.8158719 | 10.10262
16.23333 | 0.7894202 | 10.09453
16.25 | 0.7656901 | 10.08614
16.26667 | 0.7459219 | 10.07622
16.28333 | 0.7283386 | 10.06859
16.3 | 0.7119279 | 10.06889
16.31667 | 0.6949865 | 10.06538
16.33333 | 0.6771913 | 10.06203
16.35 | 0.6611883 | 10.05501
16.36667 | 0.6477418 | 10.05364
16.38333 | 0.6370874 | 10.05791
16.4 | 0.6269836 | 10.06554
16.41667 | 0.6190358 | 10.05928
16.43333 | 0.6154213 | 10.05592
16.45 | 0.6125941 | 10.05547
16.46667 | 0.6091437 | 10.05608
16.48333 | 0.6067709 | 10.04936
16.5 | 0.6049488 | 10.05119
16.51667 | 0.6021887 | 10.04677
16.53333 | 0.6006689 | 10.04234
16.55 | 0.6003839 | 10.04234
16.56667 | 0.6003202 | 10.0457
16.58333 | 0.6031813 | 10.04677
16.6 | 0.609298 | 10.04234
16.61667 | 0.6134429 | 10.04173
16.63333 | 0.6157783 | 10.04631
16.65 | 0.6200308 | 10.04601
16.66667 | 0.6275779 | 10.04707
16.68333 | 0.6347109 | 10.04326
16.7 | 0.6414422 | 10.04143
16.71667 | 0.6494379 | 10.0425
16.73333 | 0.6572544 | 10.03594
16.75 | 0.6658344 | 10.03685
16.76667 | 0.6760382 | 10.03319
16.78333 | 0.6867829 | 10.03594
16.8 | 0.6967068 | 10.03334
16.81667 | 0.7086651 | 10.03853
16.83333 | 0.721021 | 10.03639
16.85 | 0.7331654 | 10.03716
16.86667 | 0.7472757 | 10.04372
16.88333 | 0.7630392 | 10.04753
16.9 | 0.778133 | 10.04646
16.91667 | 0.7946938 | 10.04646
16.93333 | 0.8157786 | 10.04402
16.95 | 0.8383586 | 10.04067
16.96667 | 0.8600894 | 10.03594
16.98333 | 0.8824618 | 10.04143
17 | 0.9081749 | 10.04906
17.01667 | 0.9350389 | 10.04799
17.03333 | 0.9618633 | 10.04692
17.05 | 0.9902716 | 10.04509
17.06667 | 1.019561 | 10.05104
17.08333 | 1.052211 | 10.04952
17.1 | 1.086086 | 10.05409
17.11667 | 1.119706 | 10.05409
17.13333 | 1.157108 | 10.05318
17.15 | 1.197555 | 10.05074
17.16667 | 1.237207 | 10.05394
17.18333 | 1.276901 | 10.05699
17.2 | 1.318951 | 10.0605
17.21667 | 1.364471 | 10.05501
17.23333 | 1.410382 | 10.06157
17.25 | 1.456153 | 10.05638
17.26667 | 1.504578 | 10.05348
17.28333 | 1.554916 | 10.05043
17.3 | 1.606321 | 10.05257
17.31667 | 1.660228 | 10.04601
17.33333 | 1.714763 | 10.03761
17.35 | 1.769849 | 10.03334
17.36667 | 1.826886 | 10.03441
17.38333 | 1.883092 | 10.03182
17.4 | 1.940401 | 10.03166
17.41667 | 2.000843 | 10.03105
17.43333 | 2.061754 | 10.03349
17.45 | 2.125338 | 10.03746
17.46667 | 2.189173 | 10.03807
17.48333 | 2.25282 | 10.03899
17.5 | 2.320794 | 10.03761
17.51667 | 2.391777 | 10.04417
17.53333 | 2.462244 | 10.04097
17.55 | 2.533816 | 10.04463
17.56667 | 2.610789 | 10.04768
17.58333 | 2.689469 | 10.04829
17.6 | 2.770564 | 10.04372
17.61667 | 2.856332 | 10.04128
17.63333 | 2.94175 | 10.04326
17.65 | 3.027055 | 10.05028
17.66667 | 3.115171 | 10.04723
17.68333 | 3.206009 | 10.05608
17.7 | 3.296364 | 10.05714
17.71667 | 3.38594 | 10.05821
17.73333 | 3.474503 | 10.06035
17.75 | 3.563309 | 10.05623
17.76667 | 3.655312 | 10.04738
17.78333 | 3.746458 | 10.05364
17.8 | 3.836873 | 10.04982
17.81667 | 3.928541 | 10.05501
17.83333 | 4.019418 | 10.04875
17.85 | 4.110856 | 10.04616
17.86667 | 4.203259 | 10.04005
17.88333 | 4.29714 | 10.03685
17.9 | 4.39435 | 10.03868
17.91667 | 4.492583 | 10.04051
17.93333 | 4.59122 | 10.0454
17.95 | 4.691346 | 10.05425
17.96667 | 4.791646 | 10.05455
17.98333 | 4.892529 | 10.05226
18 | 4.996289 | 10.04936
18.01667 | 5.100081 | 10.0457
18.03333 | 5.202417 | 10.04814
18.05 | 5.309312 | 10.04662
18.06667 | 5.419965 | 10.05501
18.08333 | 5.529607 | 10.05745
18.1 | 5.640087 | 10.06142
18.11667 | 5.753 | 10.06493
18.13333 | 5.86613 | 10.06584
18.15 | 5.979218 | 10.07027
18.16667 | 6.098162 | 10.08186
18.18333 | 6.218568 | 10.08705
18.2 | 6.336968 | 10.0927
18.21667 | 6.45999 | 10.09712
18.23333 | 6.589032 | 10.11116
18.25 | 6.723659 | 10.11543
18.26667 | 6.865144 | 10.11528
18.28333 | 7.011979 | 10.1223
18.3 | 7.163973 | 10.13359
18.31667 | 7.320912 | 10.13451
18.33333 | 7.480809 | 10.12962
18.35 | 7.642947 | 10.1281
18.36667 | 7.806248 | 10.12856
18.38333 | 7.969452 | 10.12978
18.4 | 8.1295 | 10.12627
18.41667 | 8.283002 | 10.1255
18.43333 | 8.427879 | 10.12108
18.45 | 8.564056 | 10.11589
18.46667 | 8.692812 | 10.11559
18.48333 | 8.814515 | 10.11971
18.5 | 8.92569 | 10.11238
18.51667 | 9.02999 | 10.1133
18.53333 | 9.133511 | 10.11162
18.55 | 9.235532 | 10.10567
18.56667 | 9.337928 | 10.09499
18.58333 | 9.444592 | 10.09407
18.6 | 9.555841 | 10.09102
18.61667 | 9.674112 | 10.09499
18.63333 | 9.803829 | 10.08949
18.65 | 9.94162 | 10.09285
18.66667 | 10.08432 | 10.09712
18.68333 | 10.23323 | 10.10017
18.7 | 10.3855 | 10.09163
18.71667 | 10.5372 | 10.09728
18.73333 | 10.68724 | 10.10765
18.75 | 10.83308 | 10.12001
18.76667 | 10.97215 | 10.13573
18.78333 | 11.10162 | 10.15419
18.8 | 11.21977 | 10.17235
18.81667 | 11.3245 | 10.196
18.83333 | 11.41406 | 10.21004
18.85 | 11.49385 | 10.23003
18.86667 | 11.56804 | 10.24651
18.88333 | 11.63394 | 10.25581
18.9 | 11.69574 | 10.26604
18.91667 | 11.75592 | 10.26451
18.93333 | 11.81467 | 10.26558
18.95 | 11.87455 | 10.25536
18.96667 | 11.93594 | 10.24788
18.98333 | 11.99619 | 10.22652
19 | 12.05569 | 10.21782
19.01667 | 12.1151 | 10.19798
19.03333 | 12.17002 | 10.17983
19.05 | 12.21462 | 10.15709
19.06667 | 12.2476 | 10.14244
19.08333 | 12.26835 | 10.12825
19.1 | 12.27105 | 10.1165
19.11667 | 12.24987 | 10.10796
19.13333 | 12.19833 | 10.10567
19.15 | 12.11024 | 10.09743
19.16667 | 11.98106 | 10.08522
19.18333 | 11.80528 | 10.07652
19.2 | 11.57492 | 10.06493
19.21667 | 11.28937 | 10.05241
19.23333 | 10.95268 | 10.04387
19.25 | 10.56907 | 10.03853
19.26667 | 10.15274 | 10.02861
19.28333 | 9.723895 | 10.01198
19.3 | 9.306399 | 10.00008
19.31667 | 8.930319 | 9.994889
19.33333 | 8.622292 | 9.988175
19.35 | 8.406277 | 10.01503
19.36667 | 8.308902 | 10.0753
19.38333 | 8.348707 | 10.18898
19.4 | 8.530814 | 10.37849
19.41667 | 8.853448 | 10.68504
19.43333 | 9.309408 | 11.13258
19.45 | 9.881405 | 11.7675
19.46667 | 10.54572 | 12.61726
19.48333 | 11.27435 | 13.72459
19.5 | 12.04299 | 15.1017
19.51667 | 12.83005 | 16.74049
19.53333 | 13.60722 | 18.61549
19.55 | 14.35331 | 20.66185
19.56667 | 15.05604 | 22.79472
19.58333 | 15.70604 | 24.89189
19.6 | 16.29618 | 26.84517
19.61667 | 16.827 | 28.52196
19.63333 | 17.30252 | 29.80385
19.65 | 17.71954 | 30.61333
19.66667 | 18.0762 | 30.92003
19.68333 | 18.37423 | 30.70275
19.7 | 18.60883 | 30.00832
19.71667 | 18.77443 | 28.90663
19.73333 | 18.86762 | 27.48528
19.75 | 18.88575 | 25.85533
19.76667 | 18.83048 | 24.11797
19.78333 | 18.70379 | 22.35985
19.8 | 18.51496 | 20.66216
19.81667 | 18.27957 | 18.93654
19.83333 | 18.01224 | 17.54036
19.85 | 17.73005 | 16.31233
19.86667 | 17.45091 | 15.25871
19.88333 | 17.19211 | 14.3673
19.9 | 16.9715 | 13.62724
19.91667 | 16.79605 | 13.01186
19.93333 | 16.67038 | 12.5013
19.95 | 16.5988 | 12.08748
19.96667 | 16.5762 | 11.74309
19.98333 | 16.59171 | 11.44585
20 | 16.63125 | 11.18904
20.01667 | 16.68023 | 10.96672
20.03333 | 16.72159 | 10.76775
20.05 | 16.73326 | 10.56908
20.06667 | 16.69743 | 10.36873
20.08333 | 16.60245 | 10.14809
20.1 | 16.43784 | 9.902268
20.11667 | 16.19919 | 9.611283
20.13333 | 15.88963 | 9.269181
20.15 | 15.51342 | 8.873368
20.16667 | 15.07879 | 8.462296
20.18333 | 14.5967 | 7.977067
20.2 | 14.07938 | 7.448502
20.21667 | 13.54413 | 6.897965
20.23333 | 13.00565 | 6.346054
20.25 | 12.47229 | 5.837937
20.26667 | 11.95453 | 5.38704
20.28333 | 11.46682 | 5.033493
20.3 | 11.01984 | 4.783097
20.31667 | 10.62367 | 4.667893
20.33333 | 10.29767 | 4.683152
20.35 | 10.0687 | 4.824753
20.36667 | 9.967564 | 5.068436
20.38333 | 10.03241 | 5.414963
20.4 | 10.30952 | 5.82573
20.41667 | 10.85421 | 6.27388
20.43333 | 11.72686 | 6.742325
20.45 | 12.99058 | 7.203141
20.46667 | 14.70261 | 7.639084
20.48333 | 16.90019 | 8.036271
20.5 | 19.59859 | 8.402176
20.51667 | 22.7843 | 8.73024
20.53333 | 26.40184 | 9.022599
20.55 | 30.3541 | 9.276963
20.56667 | 34.49736 | 9.507523
20.58333 | 38.65295 | 9.704209
20.6 | 42.62037 | 9.892197
20.61667 | 46.18581 | 10.06645
20.63333 | 49.14676 | 10.24864
20.65 | 51.32654 | 10.41542
20.66667 | 52.58903 | 10.58281
20.68333 | 52.85117 | 10.75447
20.7 | 52.08363 | 10.9272
20.71667 | 50.30729 | 11.08437
20.73333 | 47.58474 | 11.22795
20.75 | 44.00545 | 11.35872
20.76667 | 39.66491 | 11.47255
20.78333 | 34.65771 | 11.56746
20.8 | 29.06644 | 11.63094
20.81667 | 22.95222 | 11.65352
20.83333 | 16.36481 | 11.65047
20.85 | 9.347337 | 11.61141
20.86667 | 1.947225 | 11.54686
20.88333 | -5.767684 | 11.45546
20.9 | -13.69727 | 11.34422
20.91667 | -21.70135 | 11.22337
20.93333 | -29.59983 | 11.08803
20.95 | -37.17728 | 10.95329
20.96667 | -44.19432 | 10.81688
20.98333 | -50.40802 | 10.69237
21 | -55.59869 | 10.56526
21.01667 | -59.58863 | 10.44869
21.03333 | -62.25535 | 10.34691
21.05 | -63.54665 | 10.26802
21.06667 | -63.48591 | 10.19554
21.08333 | -62.16962 | 10.1368
21.1 | -59.75319 | 10.08675
21.11667 | -56.43375 | 10.04494
21.13333 | -52.43527 | 10.01366
21.15 | -47.98346 | 9.993363
21.16667 | -43.29086 | 9.969407
21.18333 | -38.54721 | 9.958726
21.2 | -33.91086 | 9.939805
21.21667 | -29.49984 | 9.929429
21.23333 | -25.39815 | 9.928971
21.25 | -21.6597 | 9.932786
21.26667 | -18.30918 | 9.936905
21.28333 | -15.35169 | 9.944687
21.3 | -12.77679 | 9.956895
21.31667 | -10.5587 | 9.963608
21.33333 | -8.665266 | 9.96132
21.35 | -7.06499 | 9.971543
21.36667 | -5.724769 | 9.98375
21.38333 | -4.611001 | 10.00008
21.4 | -3.692141 | 10.01381
21.41667 | -2.939241 | 10.01747
21.43333 | -2.329159 | 10.01808
21.45 | -1.837766 | 10.02129
21.46667 | -1.443566 | 10.0251
21.48333 | -1.130986 | 10.02388
21.5 | -0.8852324 | 10.02144
21.51667 | -0.6923458 | 10.01061
21.53333 | -0.5430207 | 10.00496
21.55 | -0.4314017 | 9.99672
21.56667 | -0.3484881 | 9.978562
21.58333 | -0.2846338 | 9.963151
21.6 | -0.238349 | 9.932175
21.61667 | -0.2060906 | 9.909287
21.63333 | -0.181978 | 9.872971
21.65 | -0.1659567 | 9.830552
21.66667 | -0.1581917 | 9.773179
21.68333 | -0.1564607 | 9.693986
21.7 | -0.1565206 | 9.585801
21.71667 | -0.1569911 | 9.457017
21.73333 | -0.1595366 | 9.294358
21.75 | -0.1637113 | 9.092026
21.76667 | -0.1702999 | 8.85109
21.78333 | -0.1801099 | 8.574601
21.8 | -0.1906841 | 8.255845
21.81667 | -0.1991499 | 7.913285
21.83333 | -0.205836 | 7.533036
21.85 | -0.21355 | 7.133103
21.86667 | -0.220693 | 6.705094
21.88333 | -0.2268496 | 6.286545
21.9 | -0.2348361 | 5.876694
21.91667 | -0.2440877 | 5.500565
21.93333 | -0.2506404 | 5.154648
21.95 | -0.2558914 | 4.868393
21.96667 | -0.2614321 | 4.646225
21.98333 | -0.2673653 | 4.511032
22 | -0.2731565 | 4.438095
22.01667 | -0.2776364 | 4.454422
22.03333 | -0.2815254 | 4.550247
22.05 | -0.2869214 | 4.72374
22.06667 | -0.2935245 | 4.960709
22.08333 | -0.2979752 | 5.257645
22.1 | -0.3007661 | 5.587387
22.11667 | -0.3030402 | 5.954361
22.13333 | -0.3033357 | 6.336594
22.15 | -0.3010547 | 6.726456
22.16667 | -0.2984475 | 7.111893
22.18333 | -0.2941148 | 7.488938
22.2 | -0.2849316 | 7.835923
22.21667 | -0.2690097 | 8.151474
22.23333 | -0.2435634 | 8.436509
22.25 | -0.2049991 | 8.700181
22.26667 | -0.1468271 | 8.918534
22.28333 | -0.06778979 | 9.095231
22.3 | 0.04064302 | 9.255448
22.31667 | 0.1890348 | 9.374619
22.33333 | 0.385329 | 9.495774
22.35 | 0.6380809 | 9.585496
22.36667 | 0.9580334 | 9.660264
22.38333 | 1.360818 | 9.70543
22.4 | 1.857382 | 9.746476
22.41667 | 2.453966 | 9.763566
22.43333 | 3.158817 | 9.771805
22.45 | 3.978217 | 9.769822
22.46667 | 4.913193 | 9.759446
22.48333 | 5.957038 | 9.72725
22.5 | 7.097015 | 9.684067
22.51667 | 8.318273 | 9.62288
22.53333 | 9.598085 | 9.549943
22.55 | 10.90078 | 9.460526
22.56667 | 12.19173 | 9.366685
22.58333 | 13.43746 | 9.247208
22.6 | 14.59632 | 9.108658
22.61667 | 15.62869 | 8.965531
22.63333 | 16.49765 | 8.815384
22.65 | 17.17224 | 8.665696
22.66667 | 17.62935 | 8.511735
22.68333 | 17.85055 | 8.357621
22.7 | 17.83104 | 8.217698
22.71667 | 17.57638 | 8.098221
22.73333 | 17.09823 | 7.992783
22.75 | 16.4161 | 7.911759
22.76667 | 15.5577 | 7.848893
22.78333 | 14.5569 | 7.818528
22.8 | 13.44771 | 7.811661
22.81667 | 12.26767 | 7.84401
22.83333 | 11.05609 | 7.891007
22.85 | 9.844873 | 7.97371
22.86667 | 8.661314 | 8.072587
22.88333 | 7.528648 | 8.190537
22.9 | 6.465123 | 8.310013
22.91667 | 5.486806 | 8.453904
22.93333 | 4.60214 | 8.602372
22.95 | 3.81246 | 8.743973
22.96667 | 3.116683 | 8.882065
22.98333 | 2.515259 | 9.018784
23 | 2.002675 | 9.134446
23.01667 | 1.568751 | 9.249955
23.03333 | 1.205579 | 9.360428
23.05 | 0.9041686 | 9.456864
23.06667 | 0.6563393 | 9.540635
23.08333 | 0.4554917 | 9.611741
23.1 | 0.2921491 | 9.685746
23.11667 | 0.160038 | 9.728165
23.13333 | 0.05517044 | 9.780655
23.15 | -0.02742917 | 9.822312
23.16667 | -0.09395744 | 9.853745
23.18333 | -0.1484169 | 9.880601
23.2 | -0.1924742 | 9.902421
23.21667 | -0.2275417 | 9.916611
23.23333 | -0.2540436 | 9.9366
23.25 | -0.276512 | 9.937363
23.26667 | -0.2966554 | 9.941788
23.28333 | -0.311072 | 9.947739
23.3 | -0.3223525 | 9.95842
23.31667 | -0.3325907 | 9.959794
23.33333 | -0.3420831 | 9.965897
23.35 | -0.352007 | 9.968186
23.36667 | -0.3600867 | 9.959641
23.38333 | -0.3665256 | 9.964219
23.4 | -0.3715914 | 9.964524
23.41667 | -0.3765504 | 9.962998
23.43333 | -0.3839629 | 9.961014
23.45 | -0.3896472 | 9.964676
23.46667 | -0.3915692 | 9.965592
23.48333 | -0.3948984 | 9.964676
23.5 | -0.3994407 | 9.961625
23.51667 | -0.4039315 | 9.96727
23.53333 | -0.4064005 | 9.967728
23.55 | -0.4084784 | 9.972916
23.56667 | -0.4118933 | 9.965287
23.58333 | -0.4150268 | 9.969559
23.6 | -0.4182485 | 9.971696
23.61667 | -0.4237655 | 9.966813
23.63333 | -0.429335 | 9.967423
23.65 | -0.431779 | 9.978104
23.66667 | -0.4336724 | 9.978562
23.68333 | -0.4363503 | 9.975358
23.7 | -0.4385007 | 9.972764
23.71667 | -0.4414545 | 9.980698
23.73333 | -0.4440444 | 9.979478
23.75 | -0.4446833 | 9.980698
23.76667 | -0.4470921 | 9.983903
23.78333 | -0.4516935 | 9.981766
23.8 | -0.4544975 | 9.984513
23.81667 | -0.4555417 | 9.980698
23.83333 | -0.4568817 | 9.985428
23.85 | -0.4590577 | 9.983292
23.86667 | -0.4614006 | 9.990769
23.88333 | -0.4618755 | 9.98787
23.9 | -0.463006 | 9.984818
23.91667 | -0.4664368 | 9.973679
23.93333 | -0.4689301 | 9.967881
23.95 | -0.4702611 | 9.968186
23.96667 | -0.470561 | 9.970627
23.98333 | -0.4696931 | 9.963456
24 | -0.4694997 | 9.96605
24.01667 | -0.4728239 | 9.969712
24.03333 | -0.4776084 | 9.9749
24.05 | -0.4801713 | 9.973984
24.06667 | -0.4803734 | 9.97551
24.08333 | -0.478885 | 9.976884
24.1 | -0.4804674 | 9.984513
24.11667 | -0.4840035 | 9.981919
24.13333 | -0.4840237 | 9.98314
24.15 | -0.4849253 | 9.986802
24.16667 | -0.4868901 | 9.986954
24.18333 | -0.4865626 | 9.984055
24.2 | -0.4858233 | 9.981003
24.21667 | -0.4863245 | 9.977494
24.23333 | -0.4892276 | 9.987565
24.25 | -0.492621 | 9.989396
24.26667 | -0.4938049 | 9.987107
24.28333 | -0.4952226 | 9.985886
24.3 | -0.4972306 | 9.991685
24.31667 | -0.4986549 | 9.990159
24.33333 | -0.4996931 | 9.988938
24.35 | -0.4999689 | 9.98787
24.36667 | -0.5007138 | 9.9926
24.38333 | -0.5016154 | 9.998704
24.4 | -0.5024595 | 9.989548
24.41667 | -0.5039997 | 9.99199
24.43333 | -0.5042217 | 9.995347
24.45 | -0.503728 | 9.995347
24.46667 | -0.5048089 | 9.994431
24.48333 | -0.5067216 | 9.997941
24.5 | -0.508649 | 9.997025
24.51667 | -0.511342 | 9.997941
24.53333 | -0.5129162 | 9.998856
24.55 | -0.5128918 | 9.99321
24.56667 | -0.5133145 | 9.993668
24.58333 | -0.5155835 | 9.997941
24.6 | -0.5171399 | 9.999009
24.61667 | -0.5162477 | 10.00633
24.63333 | -0.516531 | 10.00572
24.65 | -0.518388 | 9.995957
24.66667 | -0.5188381 | 10.00481
24.68333 | -0.5173356 | 10.00679
24.7 | -0.5154769 | 10.00786
24.71667 | -0.5164555 | 10.0045
24.73333 | -0.5191299 | 10.00465
24.75 | -0.5198474 | 9.991837
24.76667 | -0.5193418 | 9.990769
24.78333 | -0.5205509 | 9.988633
24.8 | -0.52231 | 9.984513
24.81667 | -0.5229693 | 9.983292
24.83333 | -0.5232532 | 9.982072
24.85 | -0.5251508 | 9.982529
24.86667 | -0.5260022 | 9.984818
24.88333 | -0.5263209 | 9.987107
24.9 | -0.528845 | 9.98726
24.91667 | -0.5285399 | 9.989548
24.93333 | -0.5265869 | 9.988175
24.95 | -0.5284867 | 9.985734
24.96667 | -0.531836 | 9.990464
24.98333 | -0.5320185 | 9.988785
25 | -0.5303196 | 9.990922
25.01667 | -0.5311646 | 9.985123
25.03333 | -0.5327785 | 9.986039
25.05 | -0.5325427 | 9.988785
25.06667 | -0.5328221 | 9.980546
25.08333 | -0.5353659 | 9.980393
25.1 | -0.5362363 | 9.980698
25.11667 | -0.5356202 | 9.976426
25.13333 | -0.5369337 | 9.972916
25.15 | -0.5385295 | 9.97078
25.16667 | -0.539947 | 9.970933
25.18333 | -0.5402051 | 9.969102
25.2 | -0.541279 | 9.970322
25.21667 | -0.5422799 | 9.98024
25.23333 | -0.5420058 | 9.979478
25.25 | -0.5434303 | 9.979172
25.26667 | -0.5438082 | 9.977036
25.28333 | -0.5440704 | 9.985428
25.3 | -0.5461897 | 9.984818
25.31667 | -0.5476904 | 9.995194
25.33333 | -0.5485106 | 9.984055
25.35 | -0.5485864 | 9.988785
25.36667 | -0.5480461 | 9.989396
25.38333 | -0.5488427 | 9.991074
25.4 | -0.5504552 | 9.987412
25.41667 | -0.5514775 | 9.992142
25.43333 | -0.5513789 | 9.987412
25.45 | -0.5514469 | 9.992295
25.46667 | -0.5527805 | 9.991379
25.48333 | -0.5536246 | 9.996262
25.5 | -0.553283 | 9.992753
25.51667 | -0.5538212 | 9.994279
25.53333 | -0.5569026 | 9.99672
25.55 | -0.5582436 | 9.994889
25.56667 | -0.5572723 | 10.00145
25.58333 | -0.5567451 | 10.00023
25.6 | -0.5568082 | 10.00389
25.61667 | -0.5591912 | 9.999009
25.63333 | -0.5615477 | 10.00008
25.65 | -0.5594877 | 10.00328
25.66667 | -0.5581764 | 10.00465
25.68333 | -0.5599833 | 10.00465
25.7 | -0.5598874 | 10.00435
25.71667 | -0.560064 | 10.01152
25.73333 | -0.5626251 | 10.02022
25.75 | -0.5618287 | 10.01976
25.76667 | -0.5597993 | 10.02266
25.78333 | -0.5608389 | 10.0193
25.8 | -0.5628136 | 10.00618
25.81667 | -0.5645572 | 10.00572
25.83333 | -0.5652675 | 10.00588
25.85 | -0.5670411 | 9.994889
25.86667 | -0.5680865 | 9.988328
25.88333 | -0.5679316 | 9.993058
25.9 | -0.5687737 | 9.993821
25.91667 | -0.5680149 | 9.991074
25.93333 | -0.5669014 | 9.990769
25.95 | -0.567841 | 9.995499
25.96667 | -0.5677602 | 10.00496
25.98333 | -0.5671249 | 9.999924
26 | -0.5674191 | 10.00176
26.01667 | -0.5689076 | 9.996567
26.03333 | -0.5708209 | 9.998398
26.05 | -0.570279 | 9.99733
26.06667 | -0.5693589 | 9.994584
26.08333 | -0.57086 | 10.00359
26.1 | -0.5721163 | 9.996567
26.11667 | -0.5726423 | 9.996567
26.13333 | -0.5732927 | 9.993668
26.15 | -0.5732402 | 9.997941
26.16667 | -0.5727008 | 9.998093
26.18333 | -0.5745668 | 10.00526
26.2 | -0.5758569 | 10.0013
26.21667 | -0.5764345 | 10.00603
26.23333 | -0.5774829 | 9.993973
26.25 | -0.5780911 | 10.00191
26.26667 | -0.5801902 | 10.00755
26.28333 | -0.5824587 | 10.01122
26.3 | -0.5830053 | 10.01
26.31667 | -0.5839019 | 10.00328
26.33333 | -0.5856073 | 10.00542
26.35 | -0.585702 | 10.01137
26.36667 | -0.5850755 | 10.00984
26.38333 | -0.5852221 | 10.01198
26.4 | -0.5855689 | 10.00542
26.41667 | -0.5859338 | 10.00008
26.43333 | -0.5865912 | 10.00481
26.45 | -0.5872523 | 10.00359
26.46667 | -0.5874531 | 10.00572
26.48333 | -0.5871438 | 10.00282
26.5 | -0.5865506 | 10.00282
26.51667 | -0.5863454 | 9.995499
26.53333 | -0.5868526 | 9.997635
26.55 | -0.5885276 | 9.991837
26.56667 | -0.5914568 | 9.997788
26.58333 | -0.5933947 | 9.994431
26.6 | -0.5926712 | 9.992295
26.61667 | -0.5905675 | 9.988785
26.63333 | -0.5909371 | 9.99733
26.65 | -0.5926379 | 9.986954
26.66667 | -0.5933169 | 9.987412
26.68333 | -0.5934093 | 9.990616
26.7 | -0.5931228 | 9.990922
26.71667 | -0.5938161 | 9.984818
26.73333 | -0.5932214 | 9.988022
26.75 | -0.5915595 | 9.995041
26.76667 | -0.5929847 | 9.994736
26.78333 | -0.5945402 | 10.00084
26.8 | -0.5951993 | 9.992905
26.81667 | -0.5966504 | 9.991379
26.83333 | -0.5976805 | 9.989701
26.85 | -0.598068 | 9.99672
26.86667 | -0.5974427 | 9.992447
26.88333 | -0.5981813 | 9.990159
26.9 | -0.6015412 | 9.988785
26.91667 | -0.6022471 | 9.990159
26.93333 | -0.6005064 | 9.994279
26.95 | -0.6007391 | 10.0016
26.96667 | -0.6047621 | 9.99733
26.98333 | -0.6071941 | 9.997635
27 | -0.6055485 | 9.992142
27.01667 | -0.6042471 | 9.98726
27.03333 | -0.6044855 | 9.98787
27.05 | -0.6055059 | 9.987565
27.06667 | -0.6054226 | 9.979935
27.08333 | -0.6048829 | 9.981003
27.1 | -0.6064437 | 9.977799
27.11667 | -0.6074368 | 9.979783
27.13333 | -0.6071782 | 9.970933
27.15 | -0.6073302 | 9.971543
27.16667 | -0.6081376 | 9.970627
27.18333 | -0.6096311 | 9.971085
27.2 | -0.6106259 | 9.972916
27.21667 | -0.6118417 | 9.969254
27.23333 | -0.6134258 | 9.969864
27.25 | -0.6128281 | 9.977799
27.26667 | -0.611225 | 9.978257
27.28333 | -0.6119128 | 9.985581
27.3 | -0.6131222 | 9.987717
27.31667 | -0.613282 | 9.993516
27.33333 | -0.613852 | 9.993516
27.35 | -0.6146139 | 9.996415
27.36667 | -0.6157207 | 10.00267
27.38333 | -0.6173335 | 9.993058
27.4 | -0.6183596 | 9.994126
27.41667 | -0.6180014 | 9.990464
27.43333 | -0.6182394 | 9.987412
27.45 | -0.6216108 | 9.98726
27.46667 | -0.6241816 | 9.990616
27.48333 | -0.6242033 | 9.990616
27.5 | -0.6227414 | 9.991227
27.51667 | -0.6223061 | 9.988633
27.53333 | -0.6237119 | 9.992753
27.55 | -0.6240874 | 9.988633
27.56667 | -0.6228597 | 9.987412
27.58333 | -0.6218255 | 9.982987
27.6 | -0.6217122 | 9.991532
27.61667 | -0.6234409 | 9.99321
27.63333 | -0.6249249 | 9.994889
27.65 | -0.6260054 | 10.00359
27.66667 | -0.6288855 | 10.00267
27.68333 | -0.6296734 | 10.00542
27.7 | -0.6288901 | 9.998551
27.71667 | -0.630498 | 9.991379
27.73333 | -0.6328862 | 9.98848
27.75 | -0.6322517 | 9.995957
27.76667 | -0.6307932 | 9.998398
27.78333 | -0.63179 | 10.00298
27.8 | -0.6322248 | 9.994126
27.81667 | -0.6324876 | 9.998093
27.83333 | -0.6330658 | 9.995652
27.85 | -0.6322017 | 10.00359
27.86667 | -0.6296081 | 10.00603
27.88333 | -0.6289435 | 10.01457
27.9 | -0.6311914 | 10.01808
27.91667 | -0.6321723 | 10.01473
27.93333 | -0.6319234 | 10.01442
27.95 | -0.6318729 | 10.01518
27.96667 | -0.6327698 | 10.01396
27.98333 | -0.6335322 | 10.00603
28 | -0.633575 | 10.00755
28.01667 | -0.6357177 | 10.00969
28.03333 | -0.6362905 | 10.00343
28.05 | -0.6355888 | 10.00206
28.06667 | -0.6381558 | 10.00176
28.08333 | -0.6401647 | 10.00603
28.1 | -0.6390109 | 10.00801
28.11667 | -0.6392243 | 10.0045
28.13333 | -0.6416229 | 9.998246
28.15 | -0.6426512 | 9.995041
28.16667 | -0.6418305 | 9.999772
28.18333 | -0.6407731 | 9.996415
28.2 | -0.640787 | 9.995652
28.21667 | -0.6420017 | 9.993516
28.23333 | -0.642813 | 9.999924
28.25 | -0.6450807 | 9.999772
28.26667 | -0.6488685 | 10.00725
28.28333 | -0.6496508 | 10.00069
28.3 | -0.6485745 | 9.990769
28.31667 | -0.648316 | 9.984666
28.33333 | -0.6476699 | 9.9926
28.35 | -0.6464259 | 9.988328
28.36667 | -0.646068 | 9.991837
28.38333 | -0.6470221 | 9.989548
28.4 | -0.6493239 | 9.996873
28.41667 | -0.6513504 | 9.99199
28.43333 | -0.6512054 | 9.989854
28.45 | -0.6505868 | 9.984818
28.46667 | -0.6515456 | 9.986802
28.48333 | -0.6530214 | 9.988022
28.5 | -0.6533635 | 9.97963
28.51667 | -0.6527152 | 9.977799
28.53333 | -0.6526945 | 9.972916
28.55 | -0.6534763 | 9.974442
28.56667 | -0.653942 | 9.977952
28.58333 | -0.6552072 | 9.982834
28.6 | -0.6577768 | 9.979172
28.61667 | -0.6588684 | 9.980088
28.63333 | -0.6575417 | 9.978104
28.65 | -0.6566912 | 9.983903
28.66667 | -0.6593956 | 9.985276
28.68333 | -0.6622747 | 9.994279
28.7 | -0.6617245 | 9.989243
28.71667 | -0.6601701 | 9.98726
28.73333 | -0.6588476 | 9.986649
28.75 | -0.6600574 | 9.990311
28.76667 | -0.6620671 | 9.981766
28.78333 | -0.6618226 | 9.977036
28.8 | -0.661673 | 9.979783
28.81667 | -0.6610846 | 9.978409
28.83333 | -0.6605791 | 9.974137
28.85 | -0.6627433 | 9.972001
28.86667 | -0.6643016 | 9.969254
28.88333 | -0.6635473 | 9.965745
28.9 | -0.6637486 | 9.962845
28.91667 | -0.6651267 | 9.97139
28.93333 | -0.6657125 | 9.976426
28.95 | -0.665512 | 9.97902
28.96667 | -0.6676415 | 9.97551
28.98333 | -0.6691032 | 9.976426
29 | -0.6681373 | 9.972916
29.01667 | -0.6685853 | 9.974137
29.03333 | -0.6698805 | 9.976426
29.05 | -0.6706379 | 9.977494
29.06667 | -0.670963 | 9.977036
29.08333 | -0.6704457 | 9.981461
29.1 | -0.668877 | 9.985276
29.11667 | -0.6694124 | 9.989396
29.13333 | -0.6726564 | 9.991837
29.15 | -0.6744609 | 9.994889
29.16667 | -0.6749959 | 9.998856
29.18333 | -0.6764056 | 9.999619
29.2 | -0.6768213 | 10.00526
29.21667 | -0.6748192 | 9.996567
29.23333 | -0.6743947 | 9.99199
29.25 | -0.6745946 | 9.99321
29.26667 | -0.6746362 | 9.987412
29.28333 | -0.6756899 | 9.982224
29.3 | -0.6742506 | 9.986497
29.31667 | -0.6724214 | 9.986191
29.33333 | -0.6724729 | 9.990922
29.35 | -0.6729779 | 9.983292
29.36667 | -0.6744315 | 9.978562
29.38333 | -0.6756562 | 9.996415
29.4 | -0.6768222 | 9.992753
29.41667 | -0.6789912 | 9.999772
29.43333 | -0.6803433 | 10.00069
29.45 | -0.6806507 | 10.0071
29.46667 | -0.6816009 | 10.00374
29.48333 | -0.6809199 | 10.00343
29.5 | -0.6796532 | 9.999161
29.51667 | -0.6803999 | 10.00069
29.53333 | -0.6820744 | 9.993668
29.55 | -0.6844375 | 9.99321
29.56667 | -0.686564 | 9.988022
29.58333 | -0.6858579 | 9.994126
29.6 | -0.6838113 | 9.992447
29.61667 | -0.6826641 | 9.990616
29.63333 | -0.6843585 | 9.992905
29.65 | -0.6851109 | 10.00328
29.66667 | -0.6837585 | 10.00069
29.68333 | -0.6845108 | 9.999009
29.7 | -0.6857319 | 9.995194
29.71667 | -0.6864565 | 9.996262
29.73333 | -0.68791 | 9.997025
29.75 | -0.6898454 | 10.0016
29.76667 | -0.6922795 | 9.999161
29.78333 | -0.6926211 | 9.997025
29.8 | -0.6910695 | 10.00267
29.81667 | -0.6889432 | 10.00526

## MW Results
Administrative Information
File name | ICF_25_05_2022-0012.sample
Analysed by | Agilent GPC 1
Date of analysis | 26 May 2022 11:52:47
Analysis comments
Analysis Module | GPC Analysis
MW Averages
Peaks | Mp (g/mol) | Mn (g/mol) | Mw (g/mol) | Mz (g/mol) | Mz+1 (g/mol) | Mv (g/mol) | PD
Peak 1 | 36111 | 32534 | 40840 | 49485 | 57960 | 39593 | 1.255302
Sample Parameters
Injection volume (µL) | 50
Concentration options | Undefined
Concentration (mg/mL) | 1
dn/dc (mL/g) | 0.1
Use entered dn/dc value for UV/ELSD trace | No
UV extinction coefficient [(mg/mL)-¹][cm-¹] | 1
ELSD QF | 1
Mark-Houwink K ((10e-5) dL/g) | 14.1
Mark-Houwink Alpha | 0.7
Concentration Detector Used in Analysis | RI
Baseline regions | Start (mins) | End (mins)
Baseline region 1 | 9.183333 | 13.1
Baseline region 2 | 25.23333 | 29.53333
Peaks | Start (mins) | End (mins)
Peak 1 | 14.23333 | 16.46667
| Trace | Peak Max RT (mins) | Peak Area (mV.s) | Peak Height (mV)
| UV 254nm | 15.01667 | 792.6395 | 13.51086
| RI | 15.15 | 102.1254 | 2.028946
Flowrate region | Start (mins) | End (mins)
Flowrate marker region 1 | 19.3 | 20.06667
IDD
Reference detector | Undefined
IDD Undefined (secs) | 0
Last modified by | Agilent GPC 1
Last modified date | 26 May 2022 11:52:47
Comments
System Calibration
Detector Constants
Entered Parameters For Concentration
Concentration (mg/mL) | 0
Injection volume (µL) | 0
dn/dc (mL/g) | 0
UV extinction coefficient [(mg/mL)-¹][cm-¹] | 0
Eluent refractive index | 0
Flow rate (mL/min) | 0
Comments
Entered Parameters For LS
Mp | 0
LS wavelength (nm) | 0
Comments
Entered Parameters For Viscometer
Known IV (dL/g) | 0
Use Constant Inlet Pressure | No
Comments
System Calibration Information
Created by | Agilent GPC 1
Creation date | 04 November 2021 09:58:24
Last modified by | Agilent GPC 1
Last modified date | 04 November 2021 09:58:24
Information
Sample file used for calibration
Concentration Regions
Baseline regions | Start (mins) | End (mins)
Peaks | Start (mins) | End (mins)
Flowrate region | Start (mins) | End (mins)
LS Regions
Baseline regions | Start (mins) | End (mins)
Peaks | Start (mins) | End (mins)
Flowrate region | Start (mins) | End (mins)
VS Regions
Baseline regions | Start (mins) | End (mins)
Peaks | Start (mins) | End (mins)
Flowrate region | Start (mins) | End (mins)
System Calibration Peak Information
Channel | Peak Max RT (mins) | Peak Height (mV) | Peak Area (mV.s)
Flowrate Information
FRM Name | Dodecane
FRM RT (mins) | 19.66667
FRCF | 0.9932203
Column Calibration
Name | PS MEDIUM WITH FM
Created By | Agilent GPC 1
Creation Date | 11/03/2022 12:19:42
Last Modified By | Agilent GPC 1
Last Modified | 11/03/2022 12:33:11
High Limit RT (mins) | 13.3
Low Limit RT (mins) | 18.96667
High Limit MW | 366921
Low Limit MW | 374
K (Input) ((10e-5) dL/g) | 14.1
Alpha (Input) | 0.7
Calibration Flow Marker Name | Dodecane
Calibration Flow Marker RT (mins) | 19.53333
Calibration Comments | GPC Column Calibration created 11 March 2022 by Agilent GPC 1 GPC Column Calibration amended 11 March 2022 by Agilent GPC 1 GPC Column Calibration amended 11 March 2022 by Agilent GPC 1
Calibration Type | GPC Narrow Standard
Concentration Detector Used | RI
Curve Fit Type | Polynomial
Order Of Curve Fit | 3
Number Of Points | 12
Curve Fit Equation | y = - 0.000575x^3 + 0.03954x^2 - 1.35x + 17.88
Coeff a | 17.88044
Coeff b | -1.350201
Coeff c | 0.03954262
Coeff d | -0.0005750484
Residual Sum Of Squares | 0.0002822535
Corrected Sum Of Squares | 9.813696
Coefficient Of Determination | 0.9999712
Standard Y Error Estimate | 0.006349955
Linear Correlation Coefficient | -0.9993959

## Slice Table
Slice Table
RT (mins) | UV 254nm | RI | Area (mV.s) | Norm Ht | Cum Ht | Mw (g/mol) | LogM | dW/dLogM | Outside Calib | Peak
14.23333 | 1.549493 | 0.01231509 | 0.01576385 | 0.0001205553 | 1 | 117708 | 5.070806 | 0.01616184 | No | 1
14.25 | 1.808628 | 0.0192126 | 0.02548423 | 0.0001880766 | 0.9998456 | 115149 | 5.06126 | 0.02615035 | No | 1
14.26667 | 2.109158 | 0.03175586 | 0.04024002 | 0.0003108654 | 0.9995961 | 112647 | 5.05172 | 0.0413277 | No | 1
14.28333 | 2.455492 | 0.04872417 | 0.05110481 | 0.0004769721 | 0.9992021 | 110202 | 5.042189 | 0.05253172 | No | 1
14.3 | 2.846849 | 0.05348545 | 0.06143555 | 0.0005235814 | 0.9987017 | 107812 | 5.032667 | 0.06320564 | No | 1
14.31667 | 3.282227 | 0.06938564 | 0.07870903 | 0.0006792321 | 0.9981001 | 105476 | 5.023154 | 0.08104694 | No | 1
14.33333 | 3.763477 | 0.08803242 | 0.1004076 | 0.0008617697 | 0.9973294 | 103193 | 5.01365 | 0.1034794 | No | 1
14.35 | 4.286036 | 0.1127827 | 0.1274467 | 0.001104056 | 0.9963462 | 100961 | 5.004154 | 0.1314593 | No | 1
14.36667 | 4.842833 | 0.1421106 | 0.1619626 | 0.001391154 | 0.9950983 | 98779 | 4.994665 | 0.1672061 | No | 1
14.38333 | 5.429711 | 0.1818145 | 0.1964022 | 0.001779825 | 0.9935123 | 96646 | 4.985184 | 0.2029356 | No | 1
14.4 | 6.038307 | 0.2109899 | 0.2301552 | 0.002065429 | 0.9915892 | 94561 | 4.975712 | 0.2380163 | No | 1
14.41667 | 6.656105 | 0.2493205 | 0.270088 | 0.002440656 | 0.9893355 | 92522 | 4.966245 | 0.2795533 | No | 1
14.43333 | 7.271593 | 0.2908555 | 0.316048 | 0.002847251 | 0.9866909 | 90529 | 4.956788 | 0.3274052 | No | 1
14.45 | 7.872438 | 0.3412405 | 0.3705529 | 0.003340482 | 0.9835962 | 88581 | 4.947341 | 0.3841984 | No | 1
14.46667 | 8.448033 | 0.3998653 | 0.4303984 | 0.003914374 | 0.9799678 | 86677 | 4.937904 | 0.4466305 | No | 1
14.48333 | 8.988073 | 0.4609315 | 0.4926091 | 0.004512165 | 0.9757533 | 84814 | 4.928468 | 0.5116254 | No | 1
14.5 | 9.48226 | 0.5242866 | 0.552836 | 0.005132362 | 0.9709298 | 82994 | 4.919047 | 0.5746688 | No | 1
14.51667 | 9.920797 | 0.5813855 | 0.6054336 | 0.005691317 | 0.9655165 | 81214 | 4.909631 | 0.6298817 | No | 1
14.53333 | 10.29844 | 0.6294817 | 0.6591756 | 0.006162142 | 0.9595881 | 79473 | 4.90022 | 0.6863795 | No | 1
14.55 | 10.61411 | 0.6888695 | 0.7225307 | 0.006743502 | 0.9531336 | 77772 | 4.890823 | 0.752991 | No | 1
14.56667 | 10.86554 | 0.7561918 | 0.7851227 | 0.007402536 | 0.9460586 | 76108 | 4.88143 | 0.8189192 | No | 1
14.58333 | 11.05588 | 0.8140537 | 0.8365759 | 0.007968959 | 0.9383708 | 74481 | 4.872045 | 0.87333 | No | 1
14.6 | 11.19112 | 0.8590982 | 0.8802471 | 0.00840991 | 0.9301791 | 72890 | 4.862668 | 0.9197012 | No | 1
14.61667 | 11.2783 | 0.9013961 | 0.9235368 | 0.008823974 | 0.9215599 | 71335 | 4.853303 | 0.9657508 | No | 1
14.63333 | 11.32425 | 0.9456776 | 0.9596549 | 0.009257456 | 0.9125167 | 69814 | 4.843943 | 1.004371 | No | 1
14.65 | 11.338 | 0.9736322 | 0.9864652 | 0.009531111 | 0.9031199 | 68327 | 4.834592 | 1.033306 | No | 1
14.66667 | 11.33446 | 0.9992981 | 1.009613 | 0.009782359 | 0.8934605 | 66872 | 4.825244 | 1.058448 | No | 1
14.68333 | 11.32211 | 1.019928 | 1.030091 | 0.009984315 | 0.8835745 | 65450 | 4.81591 | 1.08083 | No | 1
14.7 | 11.30551 | 1.040254 | 1.045076 | 0.01018328 | 0.873488 | 64059 | 4.80658 | 1.097478 | No | 1
14.71667 | 11.29575 | 1.049898 | 1.057238 | 0.01027769 | 0.8632547 | 62699 | 4.797261 | 1.111187 | No | 1
14.73333 | 11.3028 | 1.064577 | 1.069552 | 0.01042139 | 0.8529024 | 61369 | 4.787949 | 1.125077 | No | 1
14.75 | 11.33076 | 1.074527 | 1.079578 | 0.01051879 | 0.8424294 | 60068 | 4.778643 | 1.136578 | No | 1
14.76667 | 11.38444 | 1.084628 | 1.093876 | 0.01061768 | 0.8318583 | 58796 | 4.769348 | 1.1526 | No | 1
14.78333 | 11.46617 | 1.103123 | 1.105427 | 0.01079872 | 0.8211472 | 57552 | 4.76006 | 1.165749 | No | 1
14.8 | 11.57521 | 1.107731 | 1.113164 | 0.01084384 | 0.810323 | 56335 | 4.750778 | 1.174893 | No | 1
14.81667 | 11.71186 | 1.118596 | 1.132192 | 0.0109502 | 0.7994231 | 55145 | 4.741506 | 1.195977 | No | 1
14.83333 | 11.87281 | 1.145788 | 1.159307 | 0.01121638 | 0.7883368 | 53981 | 4.732241 | 1.225645 | No | 1
14.85 | 12.05317 | 1.172827 | 1.193594 | 0.01148107 | 0.776985 | 52842 | 4.722979 | 1.262949 | No | 1
14.86667 | 12.24848 | 1.214362 | 1.238105 | 0.01188767 | 0.7652974 | 51728 | 4.713726 | 1.311139 | No | 1
14.88333 | 12.45404 | 1.261848 | 1.284751 | 0.01235252 | 0.7531741 | 50639 | 4.704485 | 1.361671 | No | 1
14.9 | 12.66021 | 1.307655 | 1.334984 | 0.01280094 | 0.7405939 | 49574 | 4.695254 | 1.41609 | No | 1
14.91667 | 12.85837 | 1.362313 | 1.390557 | 0.01333599 | 0.7275219 | 48532 | 4.686028 | 1.476266 | No | 1
14.93333 | 13.04334 | 1.418801 | 1.448877 | 0.01388897 | 0.7139057 | 47512 | 4.676803 | 1.539458 | No | 1
14.95 | 13.20442 | 1.478952 | 1.509332 | 0.0144778 | 0.6997185 | 46515 | 4.667593 | 1.605024 | No | 1
14.96667 | 13.33601 | 1.539713 | 1.572306 | 0.01507261 | 0.6849393 | 45540 | 4.658393 | 1.673376 | No | 1
14.98333 | 13.43477 | 1.604899 | 1.636653 | 0.01571073 | 0.6695435 | 44585 | 4.649189 | 1.743301 | No | 1
15 | 13.49492 | 1.668407 | 1.702678 | 0.01633242 | 0.6535176 | 43652 | 4.640004 | 1.815128 | No | 1
15.01667 | 13.51086 | 1.73695 | 1.768246 | 0.0170034 | 0.6368451 | 42739 | 4.630824 | 1.886582 | No | 1
15.03333 | 13.47749 | 1.799542 | 1.827481 | 0.01761613 | 0.6195307 | 41845 | 4.621644 | 1.951389 | No | 1
15.05 | 13.39378 | 1.85542 | 1.87779 | 0.01816313 | 0.6016362 | 40972 | 4.612487 | 2.00676 | No | 1
15.06667 | 13.26204 | 1.900159 | 1.923597 | 0.0186011 | 0.5832491 | 40117 | 4.603328 | 2.057405 | No | 1
15.08333 | 13.08356 | 1.947035 | 1.961241 | 0.01905997 | 0.5644135 | 39280 | 4.594171 | 2.099391 | No | 1
15.1 | 12.85802 | 1.975447 | 1.990722 | 0.01933811 | 0.5452092 | 38462 | 4.585032 | 2.132696 | No | 1
15.11667 | 12.58791 | 2.005996 | 2.013488 | 0.01963716 | 0.5257163 | 37661 | 4.575892 | 2.158854 | No | 1
15.13333 | 12.27963 | 2.020981 | 2.024963 | 0.01978385 | 0.5060005 | 36878 | 4.566767 | 2.172935 | No | 1
15.15 | 11.93989 | 2.028946 | 2.026826 | 0.01986182 | 0.4861723 | 36111 | 4.55764 | 2.17671 | No | 1
15.16667 | 11.57132 | 2.024705 | 2.021058 | 0.0198203 | 0.4663258 | 35361 | 4.548525 | 2.172289 | No | 1
15.18333 | 11.17825 | 2.017412 | 2.005449 | 0.01974891 | 0.4465359 | 34628 | 4.539427 | 2.157269 | No | 1
15.2 | 10.76604 | 1.993486 | 1.977633 | 0.0195147 | 0.4268987 | 33910 | 4.530328 | 2.129079 | No | 1
15.21667 | 10.34377 | 1.961779 | 1.94028 | 0.01920431 | 0.407534 | 33207 | 4.52123 | 2.090564 | No | 1
15.23333 | 9.916261 | 1.91878 | 1.895603 | 0.01878338 | 0.388535 | 32520 | 4.512151 | 2.044085 | No | 1
15.25 | 9.485296 | 1.872425 | 1.847187 | 0.0183296 | 0.3699735 | 31847 | 4.503069 | 1.993492 | No | 1
15.26667 | 9.057675 | 1.821949 | 1.792897 | 0.01783548 | 0.351886 | 31189 | 4.494001 | 1.936469 | No | 1
15.28333 | 8.637978 | 1.763844 | 1.732045 | 0.01726668 | 0.3343302 | 30545 | 4.48494 | 1.872258 | No | 1
15.3 | 8.227629 | 1.700246 | 1.666387 | 0.0166441 | 0.3173702 | 29915 | 4.475889 | 1.80274 | No | 1
15.31667 | 7.828749 | 1.632528 | 1.60134 | 0.0159812 | 0.3010531 | 29298 | 4.466838 | 1.733767 | No | 1
15.33333 | 7.444623 | 1.570151 | 1.539496 | 0.01537057 | 0.285373 | 28694 | 4.457791 | 1.668152 | No | 1
15.35 | 7.076515 | 1.508842 | 1.475593 | 0.0147704 | 0.2702984 | 28104 | 4.448768 | 1.600195 | No | 1
15.36667 | 6.725381 | 1.442344 | 1.407341 | 0.01411944 | 0.2558496 | 27526 | 4.439743 | 1.527406 | No | 1
15.38333 | 6.392161 | 1.372337 | 1.337105 | 0.01343413 | 0.2420691 | 26960 | 4.43072 | 1.452342 | No | 1
15.4 | 6.076903 | 1.301873 | 1.266641 | 0.01274433 | 0.2289763 | 26406 | 4.421703 | 1.376907 | No | 1
15.41667 | 5.777407 | 1.231408 | 1.203882 | 0.01205454 | 0.2165735 | 25864 | 4.412696 | 1.309732 | No | 1
15.43333 | 5.493221 | 1.176355 | 1.151041 | 0.01151561 | 0.2047853 | 25334 | 4.403704 | 1.253246 | No | 1
15.45 | 5.222684 | 1.125727 | 1.094309 | 0.01102 | 0.1935144 | 24815 | 4.394714 | 1.192428 | No | 1
15.46667 | 4.965053 | 1.062892 | 1.03506 | 0.01040489 | 0.182799 | 24307 | 4.385731 | 1.128765 | No | 1
15.48333 | 4.723123 | 1.007228 | 0.9816091 | 0.009859991 | 0.1726639 | 23810 | 4.376759 | 1.071327 | No | 1
15.5 | 4.495095 | 0.9559899 | 0.9347957 | 0.009358405 | 0.1630521 | 23323 | 4.367784 | 1.021045 | No | 1
15.51667 | 4.276371 | 0.9136015 | 0.8940858 | 0.008943456 | 0.1538986 | 22847 | 4.358829 | 0.9773543 | No | 1
15.53333 | 4.067476 | 0.87457 | 0.8483404 | 0.008561368 | 0.1451439 | 22381 | 4.349879 | 0.9280835 | No | 1
15.55 | 3.86944 | 0.8221109 | 0.795042 | 0.008047833 | 0.136837 | 21924 | 4.34092 | 0.8704633 | No | 1
15.56667 | 3.680915 | 0.7679732 | 0.7424303 | 0.007517867 | 0.129052 | 21478 | 4.331994 | 0.8135028 | No | 1
15.58333 | 3.502236 | 0.7168873 | 0.6982108 | 0.007017775 | 0.1217823 | 21040 | 4.323046 | 0.7656539 | No | 1
15.6 | 3.331894 | 0.6795343 | 0.6610104 | 0.006652118 | 0.1149455 | 20612 | 4.31412 | 0.7254313 | No | 1
15.61667 | 3.166107 | 0.6424865 | 0.627167 | 0.006289449 | 0.1084729 | 20193 | 4.305201 | 0.688831 | No | 1
15.63333 | 3.004802 | 0.6118474 | 0.5952309 | 0.005989515 | 0.1023318 | 19783 | 4.296292 | 0.6542685 | No | 1
15.65 | 2.851285 | 0.5786143 | 0.5679487 | 0.005664189 | 0.09650335 | 19382 | 4.287399 | 0.6247701 | No | 1
15.66667 | 2.706381 | 0.557283 | 0.5442523 | 0.005455372 | 0.09094206 | 18989 | 4.278502 | 0.599172 | No | 1
15.68333 | 2.567907 | 0.5312216 | 0.5160546 | 0.00520025 | 0.0856128 | 18604 | 4.269606 | 0.5685733 | No | 1
15.7 | 2.433883 | 0.5008876 | 0.4881621 | 0.004903305 | 0.08055966 | 18227 | 4.260715 | 0.5382622 | No | 1
15.71667 | 2.304589 | 0.4754365 | 0.4626346 | 0.004654158 | 0.07577963 | 17858 | 4.251833 | 0.5105127 | No | 1
15.73333 | 2.18102 | 0.4498328 | 0.4368783 | 0.004403517 | 0.07124957 | 17497 | 4.242964 | 0.4824663 | No | 1
15.75 | 2.064021 | 0.4239239 | 0.413716 | 0.004149889 | 0.06697171 | 17144 | 4.234112 | 0.4572423 | No | 1
15.76667 | 1.953161 | 0.4035082 | 0.393987 | 0.003950035 | 0.06292065 | 16798 | 4.225258 | 0.4357756 | No | 1
15.78333 | 1.847222 | 0.3844657 | 0.3731135 | 0.003763624 | 0.05906277 | 16459 | 4.216403 | 0.4130081 | No | 1
15.8 | 1.745323 | 0.3617612 | 0.3528503 | 0.003541364 | 0.05540929 | 16127 | 4.207554 | 0.3908807 | No | 1
15.81667 | 1.64628 | 0.3439395 | 0.3323583 | 0.003366903 | 0.05195422 | 15802 | 4.198712 | 0.3684646 | No | 1
15.83333 | 1.551268 | 0.3207772 | 0.3111033 | 0.003140162 | 0.04869981 | 15484 | 4.189883 | 0.3451667 | No | 1
15.85 | 1.461818 | 0.3014295 | 0.290001 | 0.002950763 | 0.04565352 | 15173 | 4.181071 | 0.3220017 | No | 1
15.86667 | 1.377546 | 0.2785724 | 0.272103 | 0.00272701 | 0.04281386 | 14868 | 4.172253 | 0.3023611 | No | 1
15.88333 | 1.296614 | 0.2656335 | 0.2561123 | 0.002600348 | 0.04014946 | 14570 | 4.16346 | 0.2848109 | No | 1
15.9 | 1.219093 | 0.2465911 | 0.2413423 | 0.002413937 | 0.03764164 | 14277 | 4.154637 | 0.2685917 | No | 1
15.91667 | 1.146048 | 0.2360935 | 0.2309211 | 0.002311174 | 0.03527845 | 13991 | 4.145849 | 0.2571907 | No | 1
15.93333 | 1.076922 | 0.2257486 | 0.2225598 | 0.002209905 | 0.03301729 | 13711 | 4.137069 | 0.2480677 | No | 1
15.95 | 1.010701 | 0.219371 | 0.2132067 | 0.002147473 | 0.03083801 | 13436 | 4.12827 | 0.2378241 | No | 1
15.96667 | 0.9493938 | 0.2070424 | 0.2037773 | 0.002026786 | 0.02875032 | 13168 | 4.11952 | 0.2274792 | No | 1
15.98333 | 0.8899831 | 0.2005122 | 0.1960264 | 0.00196286 | 0.02675496 | 12904 | 4.110724 | 0.2189932 | No | 1
16 | 0.8328112 | 0.1915406 | 0.1851474 | 0.001875035 | 0.02483549 | 12647 | 4.101988 | 0.2069968 | No | 1
16.01667 | 0.7808971 | 0.1787542 | 0.1753365 | 0.001749866 | 0.02302255 | 12394 | 4.093211 | 0.1961768 | No | 1
16.03333 | 0.7309903 | 0.1719188 | 0.164839 | 0.001682953 | 0.02130567 | 12147 | 4.084469 | 0.1845713 | No | 1
16.05 | 0.6824756 | 0.1577592 | 0.150832 | 0.001544341 | 0.01969159 | 11905 | 4.075729 | 0.1690152 | No | 1
16.06667 | 0.6377142 | 0.1439048 | 0.1392664 | 0.001408717 | 0.01821466 | 11668 | 4.066996 | 0.1561731 | No | 1
16.08333 | 0.5946074 | 0.1346279 | 0.1312102 | 0.001317904 | 0.01685098 | 11436 | 4.058274 | 0.1472499 | No | 1
16.1 | 0.5514759 | 0.1277925 | 0.125443 | 0.001250991 | 0.01556618 | 11208 | 4.049528 | 0.1408835 | No | 1
16.11667 | 0.5121103 | 0.1230934 | 0.1253977 | 0.001204989 | 0.01433786 | 10986 | 4.04084 | 0.1409385 | No | 1
16.13333 | 0.4761727 | 0.1277021 | 0.1252762 | 0.001250105 | 0.01310998 | 10768 | 4.032135 | 0.1409075 | No | 1
16.15 | 0.4427051 | 0.1228503 | 0.1159994 | 0.00120261 | 0.01188329 | 10554 | 4.023417 | 0.1305709 | No | 1
16.16667 | 0.4114833 | 0.1091484 | 0.1035945 | 0.001068479 | 0.01074744 | 10345 | 4.01473 | 0.1166949 | No | 1
16.18333 | 0.3833745 | 0.09804058 | 0.0969117 | 0.0009597419 | 0.009733053 | 10140 | 4.006038 | 0.1092485 | No | 1
16.2 | 0.3571445 | 0.09578282 | 0.09244141 | 0.0009376401 | 0.008784105 | 9939 | 3.997343 | 0.1042868 | No | 1
16.21667 | 0.3315331 | 0.0891 | 0.08507195 | 0.0008722205 | 0.00787893 | 9743 | 3.988693 | 0.09604437 | No | 1
16.23333 | 0.3067586 | 0.0810439 | 0.07686326 | 0.0007933574 | 0.007045915 | 9550 | 3.980003 | 0.08684136 | No | 1
16.25 | 0.2847058 | 0.07268262 | 0.06773904 | 0.0007115069 | 0.006293279 | 9361 | 3.971322 | 0.0765894 | No | 1
16.26667 | 0.2666149 | 0.06279546 | 0.05899628 | 0.0006147192 | 0.005629986 | 9177 | 3.962701 | 0.06675374 | No | 1
16.28333 | 0.2507088 | 0.05519711 | 0.05536523 | 0.0005403373 | 0.005052302 | 8996 | 3.954049 | 0.06269151 | No | 1
16.3 | 0.2359753 | 0.05553334 | 0.05379411 | 0.0005436287 | 0.004510172 | 8818 | 3.94537 | 0.06095741 | No | 1
16.31667 | 0.2207112 | 0.05205487 | 0.05039193 | 0.0005095772 | 0.003983426 | 8645 | 3.936765 | 0.05714423 | No | 1
16.33333 | 0.2045932 | 0.04872899 | 0.045235 | 0.0004770193 | 0.003489994 | 8475 | 3.92814 | 0.05133399 | No | 1
16.35 | 0.1902675 | 0.041741 | 0.04106988 | 0.0004086123 | 0.003047058 | 8308 | 3.919496 | 0.04664149 | No | 1
16.36667 | 0.1784982 | 0.04039876 | 0.04255052 | 0.0003954728 | 0.002644907 | 8145 | 3.910891 | 0.04835838 | No | 1
16.38333 | 0.169521 | 0.04470228 | 0.0485325 | 0.0004376009 | 0.002228257 | 7985 | 3.902275 | 0.05519719 | No | 1
16.4 | 0.1610945 | 0.05236273 | 0.0492502 | 0.0005125908 | 0.001753033 | 7828 | 3.893651 | 0.05605432 | No | 1
16.41667 | 0.154824 | 0.04613768 | 0.04447473 | 0.0004516523 | 0.00127078 | 7675 | 3.885078 | 0.05065598 | No | 1
16.43333 | 0.1528867 | 0.04281179 | 0.04259844 | 0.0004190945 | 0.000835289 | 7524 | 3.876449 | 0.04855419 | No | 1
16.45 | 0.1517367 | 0.04238508 | 0.04270579 | 0.0004149174 | 0.0004181701 | 7377 | 3.86788 | 0.04871188 | No | 1
16.46667 | 0.1499636 | 0.04302649 | 0 | 0.0004211962 | 0 | 7233 | 3.859318 | 0 | No | 1