## Sample Details
Administrative Information
Export date | 26 May 2022 11:55:10
Culture name | en-GB
Decimal separator | .
Workspace name | New workspace name
Workspace path | C:\ProgramData\Agilent Technologies\GPC\Workspaces\New workspace name\
File name | ICF_25_05_2022-0013.sample
Creation date | 26 May 2022 10:14:37
Created by | Agilent GPC 1
Comments | Collected by Agilent GPC/SEC Software Version 2.2.281.39672
Software version | Agilent GPC/SEC Software - 2.2.281.39672
Sample Information
Sample name | GDB KS0282 t12=360 min
Information
Sample type | Sample
Injection date | 26 May 2022
Vial number | P2-B-3
Injection number | 1
Injection volume (µL) | 50
Concentration (mg/mL) | 1
dn/dc (mL/g) | 0.1
UV extinction coefficient [(mg/mL)-¹][cm-¹] | 1
Mp (g/mol) | 100000
IV (dL/g) | 0.5
Mark-Houwink K ((10e-5) dL/g) | 14.1
Mark-Houwink Alpha | 0.7
Analysed | Yes
Sample Instrument Conditions
Eluent | THF (100.0%)
Eluent refractive index | 1
Set flow rate (mL/min) | 1
LS wavelength (nm) | 650
Laser power (%) | 0
Set detector temperature (°C) | 40
Actual detector temperature (°C) | 0
Actual flow rate (mL/min) | 0
Column information
Data origin | Collected by Agilent GPC/SEC Software Version 2.2.281.39672
Instrument name | GPC1
Sample Collection Parameters
Collected by | Agilent GPC 1
Number of channels | 2
Run length (mins) | 29.83333
Delay time (secs) | 0
Sampling interval (secs) | 1
Number of data points | 1790
Sample DLS Parameters
Eluent refractive index | 1
Eluent viscosity (P) | 0.0089
DLS correlator run time (secs) | 5
DLS Clip Time (µs) | 100
DLS R² | 0.4
Sample Channel Information
Channel ID | Detector type | Detector name | Detector units | Channel Information
1 | UV 254nm | VWD: Signal A, 254 nm | mAU
2 | RI | RI: Signal | mV

## Raw Data
Sample Collection Parameters
Collected by | Agilent GPC 1
Number of channels | 2
Run length (mins) | 29.83333
Delay time (secs) | 0
Sampling interval (secs) | 1
Number of data points | 1790
Sample DLS Parameters
Eluent refractive index | 1
Eluent viscosity (P) | 0.0089
DLS correlator run time (secs) | 5
DLS Clip Time (µs) | 100
DLS R² | 0.4
Sample Channel Information
Channel ID | Detector type | Detector name | Detector units | Channel Information
1 | UV 254nm | VWD: Signal A, 254 nm | mAU
2 | RI | RI: Signal | mV
Raw Data
RT (mins) | Response Trace 1 | Response Trace 2
0 | -0.01610743 | 9.999692
0.01666667 | -0.01862181 | 10.01
0.03333333 | -0.01879169 | 9.953843
0.05 | -0.01584447 | 9.70665
0.06666667 | -0.009159378 | 9.699326
0.08333333 | -0.003518724 | 9.753342
0.1 | -0.003887709 | 9.811936
0.1166667 | -0.008412225 | 9.867936
0.1333333 | -0.01245959 | 9.907761
0.15 | -0.01442362 | 9.935532
0.1666667 | -0.01658995 | 9.948807
0.1833333 | -0.01830144 | 9.957047
0.2 | -0.01893685 | 9.973221
0.2166667 | -0.01938495 | 9.983597
0.2333333 | -0.02036206 | 9.989548
0.25 | -0.02126751 | 9.98787
0.2666667 | -0.02075112 | 9.993973
0.2833333 | -0.02024045 | 9.990769
0.3 | -0.02150622 | 9.995957
0.3166667 | -0.02248277 | 9.987717
0.3333333 | -0.0219056 | 9.985581
0.35 | -0.02212635 | 9.981309
0.3666667 | -0.02284782 | 9.981309
0.3833333 | -0.02400824 | 9.981461
0.4 | -0.02557736 | 9.981461
0.4166667 | -0.02539302 | 9.984208
0.4333333 | -0.02561614 | 9.990616
0.45 | -0.02822043 | 9.990159
0.4666667 | -0.02914097 | 9.988633
0.4833333 | -0.02769716 | 9.98726
0.5 | -0.02685215 | 9.984818
0.5166667 | -0.02752892 | 9.985276
0.5333333 | -0.02671602 | 9.98436
0.55 | -0.02708256 | 9.988938
0.5666667 | -0.02977367 | 9.988328
0.5833333 | -0.03082849 | 9.994889
0.6 | -0.02991368 | 10.00755
0.6166667 | -0.02810582 | 10.01259
0.6333333 | -0.02791793 | 10.00725
0.65 | -0.02979862 | 10.00984
0.6666667 | -0.03052002 | 10.00526
0.6833333 | -0.03065417 | 10.00908
0.7 | -0.03151149 | 10.0071
0.7166667 | -0.03260578 | 10.00755
0.7333333 | -0.0331643 | 9.999161
0.75 | -0.03239074 | 9.998398
0.7666667 | -0.03148525 | 9.998704
0.7833333 | -0.03168669 | 9.999161
0.8 | -0.03120387 | 10.00038
0.8166667 | -0.02948147 | 9.993821
0.8333333 | -0.02899567 | 9.997178
0.85 | -0.03017629 | 9.996873
0.8666667 | -0.03127742 | 9.991685
0.8833333 | -0.03110369 | 9.998704
0.9 | -0.03157241 | 9.994889
0.9166667 | -0.03418046 | 9.995194
0.9333333 | -0.03513678 | 9.999467
0.95 | -0.03404528 | 10.00496
0.9666667 | -0.03221751 | 10.00206
0.9833333 | -0.03231229 | 10.00191
1 | -0.03445336 | 10.0013
1.016667 | -0.03503392 | 10.00389
1.033333 | -0.03408062 | 10.00847
1.05 | -0.03312048 | 10.00542
1.066667 | -0.03509195 | 10.01564
1.083333 | -0.03740485 | 10.00908
1.1 | -0.03651388 | 10.00694
1.116667 | -0.03581951 | 10.00404
1.133333 | -0.03600163 | 10.00847
1.15 | -0.03656421 | 10.00786
1.166667 | -0.03899069 | 10.00511
1.183333 | -0.04144484 | 10.00496
1.2 | -0.04005732 | 10.01152
1.216667 | -0.03842617 | 10.01
1.233333 | -0.03953777 | 10.0074
1.25 | -0.04043226 | 10.00359
1.266667 | -0.04150214 | 10.00069
1.283333 | -0.0420717 | 9.995957
1.3 | -0.04093908 | 9.993516
1.316667 | -0.04131828 | 9.99733
1.333333 | -0.04343856 | 10.00267
1.35 | -0.04630523 | 9.997941
1.366667 | -0.04844952 | 9.999772
1.383333 | -0.0483487 | 10.00649
1.4 | -0.04677671 | 10.00053
1.416667 | -0.04595597 | 10.00237
1.433333 | -0.04793219 | 9.994889
1.45 | -0.04955645 | 9.988328
1.466667 | -0.05019395 | 9.99321
1.483333 | -0.05212609 | 9.999314
1.5 | -0.05195735 | 9.998704
1.516667 | -0.05053549 | 9.999161
1.533333 | -0.05065611 | 9.999314
1.55 | -0.05185944 | 9.994279
1.566667 | -0.0511342 | 10.00267
1.583333 | -0.0485133 | 10.00252
1.6 | -0.04795169 | 9.993058
1.616667 | -0.0487599 | 9.995499
1.633333 | -0.05186786 | 9.993668
1.65 | -0.0547165 | 9.996415
1.666667 | -0.05377503 | 9.995347
1.683333 | -0.052112 | 9.993973
1.7 | -0.05196857 | 9.9926
1.716667 | -0.05305533 | 9.991685
1.733333 | -0.05360087 | 9.994126
1.75 | -0.05472053 | 9.992295
1.766667 | -0.05472636 | 9.997635
1.783333 | -0.05340124 | 10.00191
1.8 | -0.05339813 | 10.00984
1.816667 | -0.05504989 | 9.999467
1.833333 | -0.05688208 | 10.00252
1.85 | -0.05792494 | 10.00252
1.866667 | -0.05707302 | 10.00954
1.883333 | -0.05449259 | 10.00755
1.9 | -0.05370962 | 10.00542
1.916667 | -0.0554501 | 10.0013
1.933333 | -0.05723542 | 10.01
1.95 | -0.05752755 | 10.00298
1.966667 | -0.0592299 | 10.00755
1.983333 | -0.06039601 | 10.00115
2 | -0.06000953 | 10.00588
2.016667 | -0.06090013 | 10.00893
2.033333 | -0.06129108 | 10.01442
2.05 | -0.06106601 | 10.00771
2.066667 | -0.06180728 | 10.01228
2.083333 | -0.06213657 | 10.01595
2.1 | -0.06131418 | 10.02266
2.116667 | -0.06167852 | 10.01534
2.133333 | -0.06369708 | 10.01442
2.15 | -0.06492871 | 10.0161
2.166667 | -0.06463189 | 10.01854
2.183333 | -0.0631887 | 10.01503
2.2 | -0.06120404 | 10.01595
2.216667 | -0.06135777 | 10.02251
2.233333 | -0.06400602 | 10.01976
2.25 | -0.06418296 | 10.01808
2.266667 | -0.0633975 | 10.01793
2.283333 | -0.06614703 | 10.02541
2.3 | -0.06902738 | 10.02953
2.316667 | -0.07005832 | 10.03243
2.333333 | -0.07044376 | 10.0277
2.35 | -0.071251 | 10.03044
2.366667 | -0.07124807 | 10.02556
2.383333 | -0.07104798 | 10.03227
2.4 | -0.07032999 | 10.02632
2.416667 | -0.06998338 | 10.0396
2.433333 | -0.07075807 | 10.03136
2.45 | -0.06981639 | 10.03716
2.466667 | -0.07001812 | 10.03304
2.483333 | -0.07271827 | 10.02892
2.5 | -0.07409769 | 10.03288
2.516667 | -0.07345464 | 10.0312
2.533333 | -0.07280092 | 10.03685
2.55 | -0.07287598 | 10.04479
2.566667 | -0.07279419 | 10.04387
2.583333 | -0.07022096 | 10.03761
2.6 | -0.06867169 | 10.04387
2.616667 | -0.0724581 | 10.05089
2.633333 | -0.07531908 | 10.05364
2.65 | -0.07452424 | 10.04524
2.666667 | -0.07339515 | 10.04875
2.683333 | -0.07261381 | 10.04723
2.7 | -0.07346431 | 10.04585
2.716667 | -0.07567605 | 10.04265
2.733333 | -0.07732305 | 10.04265
2.75 | -0.07849808 | 10.04311
2.766667 | -0.07695758 | 10.04417
2.783333 | -0.07530026 | 10.03334
2.8 | -0.07714053 | 10.03731
2.816667 | -0.07863668 | 10.03838
2.833333 | -0.07753149 | 10.03792
2.85 | -0.07701943 | 10.04067
2.866667 | -0.07748497 | 10.04479
2.883333 | -0.07555993 | 10.03685
2.9 | -0.074249 | 10.0428
2.916667 | -0.07614103 | 10.04112
2.933333 | -0.07962038 | 10.0428
2.95 | -0.08085819 | 10.037
2.966667 | -0.07938632 | 10.04463
2.983333 | -0.07892407 | 10.04082
3 | -0.07973557 | 10.04189
3.016667 | -0.07907334 | 10.04067
3.033333 | -0.07783885 | 10.04158
3.05 | -0.07838525 | 10.04326
3.066667 | -0.08202911 | 10.04768
3.083333 | -0.08417075 | 10.05714
3.1 | -0.08157809 | 10.0576
3.116667 | -0.08016433 | 10.05653
3.133333 | -0.08189885 | 10.05516
3.15 | -0.08173124 | 10.05821
3.166667 | -0.07969742 | 10.05974
3.183333 | -0.08053606 | 10.06172
3.2 | -0.08295127 | 10.05928
3.216667 | -0.08430981 | 10.06035
3.233333 | -0.08398521 | 10.0602
3.25 | -0.08399196 | 10.06523
3.266667 | -0.08471098 | 10.0631
3.283333 | -0.08373259 | 10.06432
3.3 | -0.08243237 | 10.06813
3.316667 | -0.08208394 | 10.06722
3.333333 | -0.08335322 | 10.06508
3.35 | -0.0836153 | 10.06813
3.366667 | -0.08336982 | 10.06767
3.383333 | -0.08519403 | 10.06462
3.4 | -0.08695414 | 10.06935
3.416667 | -0.087226 | 10.0695
3.433333 | -0.08685422 | 10.06645
3.45 | -0.08722705 | 10.06737
3.466667 | -0.08933564 | 10.06889
3.483333 | -0.091719 | 10.0602
3.5 | -0.09083029 | 10.05928
3.516667 | -0.08907186 | 10.06172
3.533333 | -0.09011958 | 10.06187
3.55 | -0.09145896 | 10.05364
3.566667 | -0.09170714 | 10.05135
3.583333 | -0.09038166 | 10.04967
3.6 | -0.08846064 | 10.0547
3.616667 | -0.0872362 | 10.04341
3.633333 | -0.08740002 | 10.04692
3.65 | -0.08774793 | 10.0486
3.666667 | -0.08728843 | 10.04967
3.683333 | -0.08945307 | 10.04906
3.7 | -0.09243106 | 10.04799
3.716667 | -0.09179768 | 10.04479
3.733333 | -0.09083943 | 10.04387
3.75 | -0.09270386 | 10.04402
3.766667 | -0.09375088 | 10.04173
3.783333 | -0.09256206 | 10.04036
3.8 | -0.0931806 | 10.03883
3.816667 | -0.09614424 | 10.04479
3.833333 | -0.09676952 | 10.04662
3.85 | -0.09563627 | 10.05074
3.866667 | -0.09561077 | 10.05089
3.883333 | -0.09558371 | 10.04768
3.9 | -0.09659154 | 10.0486
3.916667 | -0.09888739 | 10.04814
3.933333 | -0.09893147 | 10.04646
3.95 | -0.09762331 | 10.0454
3.966667 | -0.0991897 | 10.04082
3.983333 | -0.1011329 | 10.04448
4 | -0.1013536 | 10.04433
4.016667 | -0.101331 | 10.04906
4.033333 | -0.1009381 | 10.05302
4.05 | -0.09948737 | 10.05455
4.066667 | -0.1003255 | 10.05943
4.083333 | -0.1029891 | 10.07164
4.1 | -0.1034928 | 10.06966
4.116667 | -0.1040224 | 10.06599
4.133333 | -0.1062384 | 10.06401
4.15 | -0.1070766 | 10.0695
4.166667 | -0.1061791 | 10.06661
4.183333 | -0.105524 | 10.06905
4.2 | -0.1050118 | 10.06462
4.216667 | -0.1041874 | 10.06477
4.233333 | -0.1038235 | 10.05272
4.25 | -0.1047695 | 10.05165
4.266667 | -0.1073138 | 10.04738
4.283333 | -0.1077032 | 10.04509
4.3 | -0.1062158 | 10.04463
4.316667 | -0.1080812 | 10.04952
4.333333 | -0.110303 | 10.05104
4.35 | -0.1094386 | 10.05302
4.366667 | -0.1078463 | 10.05653
4.383333 | -0.1068146 | 10.05501
4.4 | -0.1059557 | 10.05257
4.416667 | -0.1059844 | 10.04295
4.433333 | -0.1070863 | 10.0454
4.45 | -0.1083801 | 10.04936
4.466667 | -0.109614 | 10.04768
4.483333 | -0.1100554 | 10.0457
4.5 | -0.1090181 | 10.05135
4.516667 | -0.1080373 | 10.05013
4.533333 | -0.1092744 | 10.05104
4.55 | -0.1098152 | 10.04829
4.566667 | -0.1098265 | 10.06172
4.583333 | -0.1107008 | 10.05638
4.6 | -0.1125614 | 10.05837
4.616667 | -0.1141691 | 10.05623
4.633333 | -0.1136267 | 10.06126
4.65 | -0.1131602 | 10.06218
4.666667 | -0.1138024 | 10.05486
4.683333 | -0.1146522 | 10.05043
4.7 | -0.1161456 | 10.04265
4.716667 | -0.116404 | 10.04845
4.733333 | -0.1151757 | 10.04982
4.75 | -0.1140757 | 10.05257
4.766667 | -0.113933 | 10.05119
4.783333 | -0.1143224 | 10.04753
4.8 | -0.1140759 | 10.04417
4.816667 | -0.1146922 | 10.04433
4.833333 | -0.1154582 | 10.04356
4.85 | -0.1148736 | 10.04952
4.866667 | -0.1157459 | 10.04601
4.883333 | -0.1176171 | 10.05211
4.9 | -0.1182988 | 10.06218
4.916667 | -0.1182444 | 10.0602
4.933333 | -0.1174834 | 10.05257
4.95 | -0.1171885 | 10.05486
4.966667 | -0.1182717 | 10.05409
4.983333 | -0.1192651 | 10.06126
5 | -0.1195934 | 10.05638
5.016667 | -0.1189097 | 10.05592
5.033333 | -0.1186109 | 10.05943
5.05 | -0.1189909 | 10.05821
5.066667 | -0.1194016 | 10.05501
5.083333 | -0.120053 | 10.06294
5.1 | -0.1205275 | 10.07134
5.116667 | -0.1205278 | 10.07469
5.133333 | -0.1220051 | 10.08354
5.15 | -0.1231291 | 10.08217
5.166667 | -0.1230453 | 10.08049
5.183333 | -0.1228077 | 10.07423
5.2 | -0.1227549 | 10.07362
5.216667 | -0.1233197 | 10.06538
5.233333 | -0.1238728 | 10.06447
5.25 | -0.1252565 | 10.06477
5.266667 | -0.1276587 | 10.05943
5.283333 | -0.12826 | 10.05302
5.3 | -0.1268257 | 10.05318
5.316667 | -0.1255273 | 10.05257
5.333333 | -0.1256745 | 10.05867
5.35 | -0.1279307 | 10.05608
5.366667 | -0.1294177 | 10.05409
5.383333 | -0.1280244 | 10.05699
5.4 | -0.1274424 | 10.05943
5.416667 | -0.1287471 | 10.05333
5.433333 | -0.1288539 | 10.05898
5.45 | -0.1278744 | 10.0573
5.466667 | -0.1271946 | 10.0547
5.483333 | -0.1275774 | 10.05684
5.5 | -0.1278844 | 10.06249
5.516667 | -0.1285135 | 10.05364
5.533333 | -0.1289908 | 10.04891
5.55 | -0.1281719 | 10.04616
5.566667 | -0.1275852 | 10.04509
5.583333 | -0.127954 | 10.04158
5.6 | -0.1281022 | 10.04494
5.616667 | -0.1288933 | 10.04829
5.633333 | -0.128982 | 10.04952
5.65 | -0.1299459 | 10.05623
5.666667 | -0.1324012 | 10.05104
5.683333 | -0.134131 | 10.05516
5.7 | -0.1349609 | 10.0515
5.716667 | -0.1343288 | 10.04891
5.733333 | -0.1343331 | 10.04875
5.75 | -0.1338277 | 10.0573
5.766667 | -0.1308897 | 10.05684
5.783333 | -0.1302731 | 10.06279
5.8 | -0.1329979 | 10.05943
5.816667 | -0.134495 | 10.05669
5.833333 | -0.1346098 | 10.04921
5.85 | -0.1342499 | 10.05547
5.866667 | -0.1340527 | 10.06355
5.883333 | -0.1344621 | 10.05989
5.9 | -0.1354303 | 10.05745
5.916667 | -0.1357955 | 10.05669
5.933333 | -0.1361108 | 10.0547
5.95 | -0.1369981 | 10.04814
5.966667 | -0.1386285 | 10.04814
5.983333 | -0.1383084 | 10.05119
6 | -0.1371248 | 10.05409
6.016667 | -0.1371941 | 10.05302
6.033333 | -0.1371038 | 10.05501
6.05 | -0.1369098 | 10.04646
6.066667 | -0.13733 | 10.04646
6.083333 | -0.138545 | 10.04295
6.1 | -0.1394315 | 10.0515
6.116667 | -0.1398324 | 10.06294
6.133333 | -0.1390306 | 10.06264
6.15 | -0.1368821 | 10.05653
6.166667 | -0.1374517 | 10.06126
6.183333 | -0.1408062 | 10.04677
6.2 | -0.1429278 | 10.04799
6.216667 | -0.1416437 | 10.04829
6.233333 | -0.1402217 | 10.05592
6.25 | -0.1402554 | 10.05272
6.266667 | -0.1402272 | 10.04295
6.283333 | -0.1414318 | 10.03899
6.3 | -0.1434473 | 10.04112
6.316667 | -0.1448394 | 10.0396
6.333333 | -0.1449833 | 10.03853
6.35 | -0.1443633 | 10.03609
6.366667 | -0.1436786 | 10.04067
6.383333 | -0.1441305 | 10.03548
6.4 | -0.1460949 | 10.03807
6.416667 | -0.1472224 | 10.04051
6.433333 | -0.1486904 | 10.03197
6.45 | -0.1493529 | 10.03304
6.466667 | -0.1463488 | 10.03914
6.483333 | -0.1435888 | 10.03532
6.5 | -0.1410722 | 10.03517
6.516667 | -0.1343219 | 10.03548
6.533333 | -0.1208166 | 10.03777
6.55 | -0.09718591 | 10.0486
6.566667 | -0.0580079 | 10.03655
6.583333 | 0.004681679 | 10.02846
6.6 | 0.09959748 | 10.03426
6.616667 | 0.2400613 | 10.03929
6.633333 | 0.4462423 | 10.0399
6.65 | 0.7390736 | 10.04097
6.666667 | 1.140411 | 10.03792
6.683333 | 1.671643 | 10.04341
6.7 | 2.352857 | 10.04128
6.716667 | 3.200645 | 10.03761
6.733333 | 4.226591 | 10.04036
6.75 | 5.433488 | 10.03563
6.766667 | 6.813084 | 10.04036
6.783333 | 8.348905 | 10.05364
6.8 | 10.01687 | 10.05806
6.816667 | 11.78425 | 10.05577
6.833333 | 13.61659 | 10.05516
6.85 | 15.48011 | 10.06035
6.866667 | 17.33633 | 10.07759
6.883333 | 19.14744 | 10.09239
6.9 | 20.88427 | 10.10307
6.916667 | 22.51713 | 10.11498
6.933333 | 24.01799 | 10.12795
6.95 | 25.36815 | 10.13359
6.966667 | 26.55617 | 10.15556
6.983333 | 27.57228 | 10.1693
7 | 28.40854 | 10.18593
7.016667 | 29.06918 | 10.19356
7.033333 | 29.56035 | 10.21202
7.05 | 29.88744 | 10.21721
7.066667 | 30.06148 | 10.22408
7.083333 | 30.09179 | 10.2256
7.1 | 29.99199 | 10.22789
7.116667 | 29.77731 | 10.2256
7.133333 | 29.45988 | 10.2314
7.15 | 29.05307 | 10.23491
7.166667 | 28.57075 | 10.23888
7.183333 | 28.03043 | 10.22545
7.2 | 27.44357 | 10.22377
7.216667 | 26.81313 | 10.21843
7.233333 | 26.15268 | 10.21202
7.25 | 25.47663 | 10.20821
7.266667 | 24.78931 | 10.20683
7.283333 | 24.09535 | 10.20042
7.3 | 23.40434 | 10.19295
7.316667 | 22.71923 | 10.19707
7.333333 | 22.04354 | 10.19112
7.35 | 21.37929 | 10.19569
7.366667 | 20.72853 | 10.19356
7.383333 | 20.09449 | 10.18929
7.4 | 19.47482 | 10.19051
7.416667 | 18.87442 | 10.18013
7.433333 | 18.29585 | 10.16518
7.45 | 17.73576 | 10.15968
7.466667 | 17.19252 | 10.14763
7.483333 | 16.66879 | 10.14595
7.5 | 16.16577 | 10.14626
7.516667 | 15.68046 | 10.14412
7.533333 | 15.21321 | 10.13359
7.55 | 14.76683 | 10.13557
7.566667 | 14.33785 | 10.13634
7.583333 | 13.92486 | 10.13252
7.6 | 13.52725 | 10.12444
7.616667 | 13.14504 | 10.1165
7.633333 | 12.7793 | 10.12169
7.65 | 12.42528 | 10.11787
7.666667 | 12.08424 | 10.1162
7.683333 | 11.75998 | 10.11513
7.7 | 11.4485 | 10.11513
7.716667 | 11.14732 | 10.10887
7.733333 | 10.85897 | 10.10628
7.75 | 10.5829 | 10.10735
7.766667 | 10.31656 | 10.09926
7.783333 | 10.05894 | 10.09728
7.8 | 9.811468 | 10.09941
7.816667 | 9.573786 | 10.08843
7.833333 | 9.344993 | 10.08751
7.85 | 9.123496 | 10.08568
7.866667 | 8.908175 | 10.08873
7.883333 | 8.702902 | 10.08583
7.9 | 8.508558 | 10.09514
7.916667 | 8.319903 | 10.09621
7.933333 | 8.136576 | 10.09346
7.95 | 7.960749 | 10.08614
7.966667 | 7.791536 | 10.08385
7.983333 | 7.627402 | 10.07118
8 | 7.468949 | 10.07149
8.016667 | 7.314711 | 10.06249
8.033333 | 7.167197 | 10.06096
8.05 | 7.027198 | 10.06477
8.066667 | 6.89111 | 10.06554
8.083333 | 6.759137 | 10.06264
8.1 | 6.631548 | 10.06859
8.116667 | 6.509387 | 10.06187
8.133333 | 6.389746 | 10.05791
8.15 | 6.271055 | 10.05302
8.166667 | 6.157354 | 10.0454
8.183333 | 6.04717 | 10.04509
8.2 | 5.939777 | 10.04509
8.216667 | 5.835339 | 10.04204
8.233333 | 5.734014 | 10.02876
8.25 | 5.635348 | 10.03349
8.266667 | 5.537314 | 10.03502
8.283333 | 5.440786 | 10.03853
8.3 | 5.347624 | 10.02739
8.316667 | 5.257618 | 10.0312
8.333333 | 5.168369 | 10.03166
8.35 | 5.080082 | 10.0367
8.366667 | 4.99365 | 10.03548
8.383333 | 4.909203 | 10.04067
8.4 | 4.826281 | 10.03456
8.416667 | 4.744052 | 10.0399
8.433333 | 4.663998 | 10.03288
8.45 | 4.586608 | 10.03777
8.466667 | 4.511628 | 10.03838
8.483333 | 4.437295 | 10.04311
8.5 | 4.363697 | 10.04768
8.516667 | 4.291987 | 10.04631
8.533333 | 4.222301 | 10.04509
8.55 | 4.156341 | 10.05058
8.566667 | 4.094591 | 10.04601
8.583333 | 4.032515 | 10.04753
8.6 | 3.970964 | 10.04143
8.616667 | 3.912893 | 10.03502
8.633333 | 3.856697 | 10.04128
8.65 | 3.800974 | 10.02892
8.666667 | 3.746463 | 10.02815
8.683333 | 3.695814 | 10.01686
8.7 | 3.648779 | 10.02083
8.716667 | 3.602268 | 10.0164
8.733333 | 3.555083 | 10.02281
8.75 | 3.508917 | 10.02098
8.766667 | 3.464677 | 10.01976
8.783333 | 3.42362 | 10.01335
8.8 | 3.385349 | 10.0164
8.816667 | 3.346558 | 10.01717
8.833333 | 3.312081 | 10.02403
8.85 | 3.280339 | 10.01839
8.866667 | 3.246636 | 10.01869
8.883333 | 3.213303 | 10.02007
8.9 | 3.182526 | 10.02632
8.916667 | 3.156279 | 10.02327
8.933333 | 3.133533 | 10.02205
8.95 | 3.113573 | 10.01411
8.966667 | 3.096331 | 10.01762
8.983333 | 3.081377 | 10.02419
9 | 3.072789 | 10.02297
9.016667 | 3.06988 | 10.01808
9.033333 | 3.070391 | 10.01076
9.05 | 3.074647 | 10.01274
9.066667 | 3.083202 | 10.019
9.083333 | 3.093722 | 10.01991
9.1 | 3.105865 | 10.01076
9.116667 | 3.119633 | 10.01244
9.133333 | 3.134211 | 10.00633
9.15 | 3.149961 | 10.00435
9.166667 | 3.165699 | 10.00557
9.183333 | 3.180632 | 10.00115
9.2 | 3.195898 | 9.993973
9.216667 | 3.212926 | 9.991532
9.233333 | 3.226282 | 9.986039
9.25 | 3.232137 | 9.986497
9.266667 | 3.236907 | 9.990769
9.283333 | 3.239976 | 9.992753
9.3 | 3.238234 | 9.994279
9.316667 | 3.234464 | 9.988022
9.333333 | 3.225678 | 9.990159
9.35 | 3.210376 | 9.989396
9.366667 | 3.192427 | 9.98375
9.383333 | 3.172869 | 9.982987
9.4 | 3.147906 | 9.981003
9.416667 | 3.117384 | 9.98436
9.433333 | 3.086695 | 9.972611
9.45 | 3.055316 | 9.972611
9.466667 | 3.020376 | 9.977494
9.483333 | 2.980705 | 9.971543
9.5 | 2.939147 | 9.973374
9.516667 | 2.897818 | 9.974137
9.533333 | 2.854578 | 9.970627
9.55 | 2.811369 | 9.973069
9.566667 | 2.770408 | 9.978562
9.583333 | 2.727971 | 9.979783
9.6 | 2.683081 | 9.971696
9.616667 | 2.637649 | 9.967118
9.633333 | 2.594316 | 9.97429
9.65 | 2.552841 | 9.972153
9.666667 | 2.513204 | 9.974595
9.683333 | 2.474338 | 9.968186
9.7 | 2.434815 | 9.964371
9.716667 | 2.395691 | 9.963303
9.733333 | 2.35658 | 9.964676
9.75 | 2.318212 | 9.961472
9.766667 | 2.281999 | 9.954911
9.783333 | 2.248798 | 9.952317
9.8 | 2.21513 | 9.948502
9.816667 | 2.179428 | 9.95369
9.833333 | 2.145519 | 9.956132
9.85 | 2.112787 | 9.952012
9.866667 | 2.079094 | 9.946671
9.883333 | 2.047337 | 9.947587
9.9 | 2.017763 | 9.95369
9.916667 | 1.987697 | 9.955369
9.933333 | 1.957178 | 9.956284
9.95 | 1.927423 | 9.960557
9.966667 | 1.900298 | 9.959946
9.983333 | 1.875099 | 9.962693
10 | 1.849314 | 9.958726
10.01667 | 1.823118 | 9.96605
10.03333 | 1.797529 | 9.959946
10.05 | 1.772212 | 9.962083
10.06667 | 1.74788 | 9.958878
10.08333 | 1.72466 | 9.963151
10.1 | 1.702998 | 9.960862
10.11667 | 1.683197 | 9.965287
10.13333 | 1.663245 | 9.955826
10.15 | 1.640843 | 9.96254
10.16667 | 1.618317 | 9.959183
10.18333 | 1.598431 | 9.966355
10.2 | 1.579756 | 9.969254
10.21667 | 1.559395 | 9.973527
10.23333 | 1.540113 | 9.972916
10.25 | 1.522539 | 9.982682
10.26667 | 1.505538 | 9.979172
10.28333 | 1.487227 | 9.969254
10.3 | 1.467799 | 9.958726
10.31667 | 1.451399 | 9.960251
10.33333 | 1.435891 | 9.96132
10.35 | 1.420371 | 9.958878
10.36667 | 1.405095 | 9.959183
10.38333 | 1.390277 | 9.96666
10.4 | 1.376494 | 9.970627
10.41667 | 1.362808 | 9.960862
10.43333 | 1.348856 | 9.956589
10.45 | 1.334188 | 9.946213
10.46667 | 1.320755 | 9.939957
10.48333 | 1.305858 | 9.935837
10.5 | 1.290337 | 9.943467
10.51667 | 1.27752 | 9.945603
10.53333 | 1.266756 | 9.954453
10.55 | 1.256148 | 9.943619
10.56667 | 1.243675 | 9.942704
10.58333 | 1.23179 | 9.938279
10.6 | 1.220211 | 9.936905
10.61667 | 1.208334 | 9.931565
10.63333 | 1.197371 | 9.937058
10.65 | 1.187541 | 9.936295
10.66667 | 1.178609 | 9.940873
10.68333 | 1.170281 | 9.943009
10.7 | 1.160756 | 9.941941
10.71667 | 1.151172 | 9.942246
10.73333 | 1.142155 | 9.943314
10.75 | 1.131242 | 9.955674
10.76667 | 1.120787 | 9.946671
10.78333 | 1.113631 | 9.952012
10.8 | 1.106086 | 9.950791
10.81667 | 1.097475 | 9.954301
10.83333 | 1.089693 | 9.95369
10.85 | 1.081709 | 9.957963
10.86667 | 1.072682 | 9.958268
10.88333 | 1.064483 | 9.960404
10.9 | 1.057629 | 9.956437
10.91667 | 1.049899 | 9.965134
10.93333 | 1.041673 | 9.961625
10.95 | 1.036195 | 9.962388
10.96667 | 1.031626 | 9.967423
10.98333 | 1.024197 | 9.96605
11 | 1.016814 | 9.960862
11.01667 | 1.011734 | 9.96193
11.03333 | 1.006632 | 9.962998
11.05 | 0.9999337 | 9.964524
11.06667 | 0.9946223 | 9.964676
11.08333 | 0.9903787 | 9.959183
11.1 | 0.9862121 | 9.964676
11.11667 | 0.9812897 | 9.960862
11.13333 | 0.9752223 | 9.964982
11.15 | 0.9684239 | 9.955674
11.16667 | 0.9626268 | 9.959336
11.18333 | 0.9571668 | 9.952927
11.2 | 0.9513822 | 9.960709
11.21667 | 0.94609 | 9.964219
11.23333 | 0.9413424 | 9.965439
11.25 | 0.9368601 | 9.962693
11.26667 | 0.9328361 | 9.967728
11.28333 | 0.92909 | 9.965592
11.3 | 0.9245823 | 9.965134
11.31667 | 0.9200444 | 9.963761
11.33333 | 0.9158985 | 9.971085
11.35 | 0.9113955 | 9.973984
11.36667 | 0.90796 | 9.986649
11.38333 | 0.905146 | 9.988938
11.4 | 0.9017506 | 9.998398
11.41667 | 0.8985369 | 10.00298
11.43333 | 0.8949654 | 10.00115
11.45 | 0.8920978 | 9.998398
11.46667 | 0.8910516 | 9.995194
11.48333 | 0.8898042 | 9.99672
11.5 | 0.8850258 | 9.989548
11.51667 | 0.880034 | 9.989396
11.53333 | 0.877857 | 9.976884
11.55 | 0.8738151 | 9.982072
11.56667 | 0.8685019 | 9.983597
11.58333 | 0.865648 | 9.986649
11.6 | 0.8657763 | 9.982987
11.61667 | 0.8659296 | 9.982682
11.63333 | 0.8641896 | 9.986497
11.65 | 0.8618513 | 9.988175
11.66667 | 0.8603882 | 9.981309
11.68333 | 0.8603148 | 9.982987
11.7 | 0.8600034 | 9.976884
11.71667 | 0.858293 | 9.986649
11.73333 | 0.855849 | 9.980393
11.75 | 0.8539294 | 9.988328
11.76667 | 0.853295 | 9.985581
11.78333 | 0.8540823 | 9.991685
11.8 | 0.8537357 | 9.99321
11.81667 | 0.8512165 | 9.99199
11.83333 | 0.850007 | 9.993973
11.85 | 0.8514764 | 9.998704
11.86667 | 0.8525183 | 9.997483
11.88333 | 0.8512658 | 9.999161
11.9 | 0.8513792 | 10.00771
11.91667 | 0.8504984 | 10.00374
11.93333 | 0.8475116 | 10.00664
11.95 | 0.8464099 | 10.01564
11.96667 | 0.8459797 | 10.01305
11.98333 | 0.8447911 | 10.00938
12 | 0.8451401 | 10.00771
12.01667 | 0.8471927 | 10.00526
12.03333 | 0.8467839 | 10.0045
12.05 | 0.8460933 | 10.00832
12.06667 | 0.847078 | 10.00206
12.08333 | 0.8464994 | 10.00465
12.1 | 0.8444085 | 10.00481
12.11667 | 0.841628 | 10.00465
12.13333 | 0.8394193 | 10.00099
12.15 | 0.8398978 | 9.999467
12.16667 | 0.8413476 | 9.997788
12.18333 | 0.8408682 | 9.989854
12.2 | 0.8400138 | 9.997635
12.21667 | 0.8405371 | 10.00053
12.23333 | 0.8408069 | 10.01244
12.25 | 0.8401484 | 10.0132
12.26667 | 0.8400934 | 10.01946
12.28333 | 0.8384337 | 10.019
12.3 | 0.8353713 | 10.01396
12.31667 | 0.8350877 | 10.01656
12.33333 | 0.8363341 | 10.02449
12.35 | 0.8355079 | 10.02831
12.36667 | 0.8333719 | 10.02403
12.38333 | 0.832827 | 10.02419
12.4 | 0.833816 | 10.01732
12.41667 | 0.8359336 | 10.01778
12.43333 | 0.8371004 | 10.01427
12.45 | 0.8356454 | 10.01564
12.46667 | 0.8338024 | 10.0161
12.48333 | 0.8356884 | 10.00755
12.5 | 0.8380279 | 10.00984
12.51667 | 0.8383085 | 10.01213
12.53333 | 0.8372646 | 10.00984
12.55 | 0.8375126 | 10.01335
12.56667 | 0.8396054 | 10.00801
12.58333 | 0.8397724 | 10.01061
12.6 | 0.8386917 | 10.01289
12.61667 | 0.8385295 | 10.00755
12.63333 | 0.8398567 | 10.0042
12.65 | 0.8422279 | 10.00649
12.66667 | 0.8440552 | 10.01366
12.68333 | 0.8446808 | 10.00511
12.7 | 0.8457804 | 10.00282
12.71667 | 0.8483206 | 10.01366
12.73333 | 0.8509219 | 10.00984
12.75 | 0.8522012 | 10.01411
12.76667 | 0.8539906 | 10.01717
12.78333 | 0.8556602 | 10.01213
12.8 | 0.8570812 | 10.01915
12.81667 | 0.8603273 | 10.0193
12.83333 | 0.8623238 | 10.02037
12.85 | 0.8625087 | 10.01747
12.86667 | 0.8634345 | 10.01839
12.88333 | 0.8643629 | 10.01747
12.9 | 0.868339 | 10.0193
12.91667 | 0.8742174 | 10.02373
12.93333 | 0.8785896 | 10.019
12.95 | 0.8811324 | 10.01762
12.96667 | 0.8831456 | 10.02251
12.98333 | 0.8871301 | 10.02754
13 | 0.8915254 | 10.02327
13.01667 | 0.8956309 | 10.02647
13.03333 | 0.9002386 | 10.03334
13.05 | 0.9050646 | 10.02983
13.06667 | 0.9096705 | 10.02312
13.08333 | 0.9126149 | 10.028
13.1 | 0.9160176 | 10.02907
13.11667 | 0.9196224 | 10.03151
13.13333 | 0.9223445 | 10.03227
13.15 | 0.9272781 | 10.03746
13.16667 | 0.9348712 | 10.04021
13.18333 | 0.9405072 | 10.04067
13.2 | 0.9426403 | 10.04295
13.21667 | 0.944841 | 10.03822
13.23333 | 0.9486642 | 10.03761
13.25 | 0.9551901 | 10.03944
13.26667 | 0.9620742 | 10.04036
13.28333 | 0.9675111 | 10.04051
13.3 | 0.9725158 | 10.03975
13.31667 | 0.9779977 | 10.03258
13.33333 | 0.9839555 | 10.02419
13.35 | 0.9885526 | 10.02724
13.36667 | 0.9931734 | 10.03029
13.38333 | 0.9969207 | 10.03532
13.4 | 1.001385 | 10.03304
13.41667 | 1.0095 | 10.03212
13.43333 | 1.018701 | 10.02068
13.45 | 1.028172 | 10.02235
13.46667 | 1.03543 | 10.0251
13.48333 | 1.040643 | 10.03059
13.5 | 1.046303 | 10.03441
13.51667 | 1.0526 | 10.02876
13.53333 | 1.059956 | 10.03304
13.55 | 1.068899 | 10.03304
13.56667 | 1.077018 | 10.03883
13.58333 | 1.08527 | 10.04097
13.6 | 1.096001 | 10.03334
13.61667 | 1.107208 | 10.03502
13.63333 | 1.117209 | 10.03532
13.65 | 1.1272 | 10.03243
13.66667 | 1.136891 | 10.03563
13.68333 | 1.144882 | 10.03059
13.7 | 1.154339 | 10.03212
13.71667 | 1.167208 | 10.03273
13.73333 | 1.180056 | 10.0341
13.75 | 1.192188 | 10.0367
13.76667 | 1.205654 | 10.0367
13.78333 | 1.22081 | 10.03197
13.8 | 1.236364 | 10.03029
13.81667 | 1.253294 | 10.02739
13.83333 | 1.272388 | 10.03136
13.85 | 1.290708 | 10.02785
13.86667 | 1.309215 | 10.03258
13.88333 | 1.330617 | 10.02968
13.9 | 1.353194 | 10.03014
13.91667 | 1.377175 | 10.02815
13.93333 | 1.404714 | 10.01762
13.95 | 1.434341 | 10.0164
13.96667 | 1.465092 | 10.01396
13.98333 | 1.496937 | 10.01167
14 | 1.530462 | 10.01457
14.01667 | 1.566748 | 10.01411
14.03333 | 1.607201 | 10.01396
14.05 | 1.65058 | 10.01503
14.06667 | 1.697975 | 10.0135
14.08333 | 1.75158 | 10.01076
14.1 | 1.810902 | 10.01305
14.11667 | 1.878446 | 10.01717
14.13333 | 1.95518 | 10.02129
14.15 | 2.040897 | 10.01991
14.16667 | 2.138646 | 10.02083
14.18333 | 2.251472 | 10.02831
14.2 | 2.382056 | 10.02831
14.21667 | 2.532959 | 10.03197
14.23333 | 2.707716 | 10.03777
14.25 | 2.91077 | 10.04753
14.26667 | 3.145644 | 10.05638
14.28333 | 3.412784 | 10.06233
14.3 | 3.715088 | 10.07118
14.31667 | 4.053914 | 10.07958
14.33333 | 4.429686 | 10.09819
14.35 | 4.84145 | 10.12322
14.36667 | 5.286228 | 10.15144
14.38333 | 5.759415 | 10.17708
14.4 | 6.253749 | 10.20638
14.41667 | 6.764783 | 10.23323
14.43333 | 7.283203 | 10.25902
14.45 | 7.798223 | 10.29305
14.46667 | 8.303111 | 10.33775
14.48333 | 8.788526 | 10.38384
14.5 | 9.247641 | 10.43297
14.51667 | 9.673067 | 10.48088
14.53333 | 10.05831 | 10.52849
14.55 | 10.40123 | 10.57533
14.56667 | 10.70081 | 10.62126
14.58333 | 10.95595 | 10.66826
14.6 | 11.169 | 10.71007
14.61667 | 11.34567 | 10.75249
14.63333 | 11.49036 | 10.7914
14.65 | 11.61069 | 10.81902
14.66667 | 11.71746 | 10.85274
14.68333 | 11.81657 | 10.877
14.7 | 11.91736 | 10.90248
14.71667 | 12.02856 | 10.92018
14.73333 | 12.15181 | 10.93605
14.75 | 12.29281 | 10.94704
14.76667 | 12.45865 | 10.96794
14.78333 | 12.64983 | 10.9893
14.8 | 12.86638 | 11.02242
14.81667 | 13.1085 | 11.0569
14.83333 | 13.37318 | 11.09093
14.85 | 13.65815 | 11.13304
14.86667 | 13.95975 | 11.18568
14.88333 | 14.2658 | 11.2394
14.9 | 14.5678 | 11.29387
14.91667 | 14.86424 | 11.35429
14.93333 | 15.14571 | 11.41441
14.95 | 15.40156 | 11.48644
14.96667 | 15.62523 | 11.55922
14.98333 | 15.8081 | 11.6288
15 | 15.94516 | 11.69975
15.01667 | 16.03312 | 11.77055
15.03333 | 16.06899 | 11.83861
15.05 | 16.04988 | 11.90102
15.06667 | 15.97329 | 11.94908
15.08333 | 15.83902 | 12.0089
15.1 | 15.65175 | 12.04918
15.11667 | 15.41497 | 12.07756
15.13333 | 15.13147 | 12.09831
15.15 | 14.80779 | 12.11693
15.16667 | 14.44734 | 12.11296
15.18333 | 14.05497 | 12.10457
15.2 | 13.63966 | 12.09145
15.21667 | 13.20835 | 12.06993
15.23333 | 12.76453 | 12.02293
15.25 | 12.31467 | 11.9767
15.26667 | 11.86448 | 11.92955
15.28333 | 11.41859 | 11.87676
15.3 | 10.98134 | 11.81358
15.31667 | 10.55182 | 11.76033
15.33333 | 10.1328 | 11.69701
15.35 | 9.7289 | 11.62087
15.36667 | 9.339381 | 11.55739
15.38333 | 8.966767 | 11.49178
15.4 | 8.61313 | 11.42342
15.41667 | 8.27388 | 11.35536
15.43333 | 7.947824 | 11.29143
15.45 | 7.637147 | 11.22749
15.46667 | 7.342812 | 11.16417
15.48333 | 7.060021 | 11.10115
15.5 | 6.78562 | 11.04118
15.51667 | 6.524056 | 10.98335
15.53333 | 6.275171 | 10.93971
15.55 | 6.032199 | 10.88905
15.56667 | 5.796846 | 10.84374
15.58333 | 5.571552 | 10.79384
15.6 | 5.354544 | 10.7502
15.61667 | 5.143317 | 10.70396
15.63333 | 4.938605 | 10.66887
15.65 | 4.741063 | 10.63805
15.66667 | 4.54875 | 10.60005
15.68333 | 4.364302 | 10.56725
15.7 | 4.186642 | 10.5468
15.71667 | 4.013726 | 10.52254
15.73333 | 3.847023 | 10.50011
15.75 | 3.689138 | 10.47249
15.76667 | 3.538756 | 10.44823
15.78333 | 3.391119 | 10.42885
15.8 | 3.248124 | 10.40245
15.81667 | 3.113834 | 10.38384
15.83333 | 2.985921 | 10.35942
15.85 | 2.863395 | 10.34538
15.86667 | 2.746258 | 10.32799
15.88333 | 2.635136 | 10.30632
15.9 | 2.529581 | 10.29335
15.91667 | 2.427928 | 10.26894
15.93333 | 2.330019 | 10.26131
15.95 | 2.236795 | 10.25108
15.96667 | 2.147379 | 10.22987
15.98333 | 2.062617 | 10.21797
16 | 1.983478 | 10.21065
16.01667 | 1.907424 | 10.20546
16.03333 | 1.835664 | 10.19508
16.05 | 1.766773 | 10.18837
16.06667 | 1.700746 | 10.18044
16.08333 | 1.640805 | 10.17265
16.1 | 1.584015 | 10.1664
16.11667 | 1.529661 | 10.16075
16.13333 | 1.478653 | 10.14671
16.15 | 1.428933 | 10.13802
16.16667 | 1.381567 | 10.12917
16.18333 | 1.338988 | 10.12322
16.2 | 1.29899 | 10.11406
16.21667 | 1.259274 | 10.10964
16.23333 | 1.225695 | 10.11543
16.25 | 1.19811 | 10.10994
16.26667 | 1.171023 | 10.10048
16.28333 | 1.144478 | 10.09636
16.3 | 1.118693 | 10.09636
16.31667 | 1.093579 | 10.08949
16.33333 | 1.071841 | 10.08385
16.35 | 1.053148 | 10.07881
16.36667 | 1.035925 | 10.08171
16.38333 | 1.022186 | 10.08064
16.4 | 1.009735 | 10.07118
16.41667 | 0.9976909 | 10.06645
16.43333 | 0.9884333 | 10.05547
16.45 | 0.9803233 | 10.04967
16.46667 | 0.9715239 | 10.05104
16.48333 | 0.9650919 | 10.04463
16.5 | 0.9609448 | 10.05074
16.51667 | 0.9564531 | 10.04967
16.53333 | 0.9537088 | 10.04616
16.55 | 0.9532825 | 10.04402
16.56667 | 0.9527756 | 10.04128
16.58333 | 0.9528242 | 10.04433
16.6 | 0.9541365 | 10.04738
16.61667 | 0.9543262 | 10.04738
16.63333 | 0.9552865 | 10.0515
16.65 | 0.9592848 | 10.05608
16.66667 | 0.9643225 | 10.0544
16.68333 | 0.9685773 | 10.04936
16.7 | 0.9734201 | 10.04204
16.71667 | 0.9803161 | 10.0396
16.73333 | 0.9890182 | 10.03059
16.75 | 0.998336 | 10.03426
16.76667 | 1.005541 | 10.02831
16.78333 | 1.013302 | 10.03365
16.8 | 1.023606 | 10.03273
16.81667 | 1.035476 | 10.03761
16.83333 | 1.04797 | 10.03716
16.85 | 1.060541 | 10.03212
16.86667 | 1.076121 | 10.02892
16.88333 | 1.093767 | 10.037
16.9 | 1.11166 | 10.03594
16.91667 | 1.128524 | 10.03777
16.93333 | 1.145191 | 10.03227
16.95 | 1.1671 | 10.03441
16.96667 | 1.191178 | 10.02708
16.98333 | 1.211891 | 10.02037
17 | 1.234536 | 10.01854
17.01667 | 1.261205 | 10.0277
17.03333 | 1.290325 | 10.02907
17.05 | 1.321004 | 10.03059
17.06667 | 1.351303 | 10.02861
17.08333 | 1.383633 | 10.03517
17.1 | 1.41862 | 10.03731
17.11667 | 1.45612 | 10.04372
17.13333 | 1.496987 | 10.04128
17.15 | 1.53776 | 10.037
17.16667 | 1.578165 | 10.03777
17.18333 | 1.619675 | 10.03258
17.2 | 1.66435 | 10.02907
17.21667 | 1.712138 | 10.0248
17.23333 | 1.760691 | 10.02586
17.25 | 1.807331 | 10.02037
17.26667 | 1.854941 | 10.01961
17.28333 | 1.908169 | 10.02388
17.3 | 1.962933 | 10.0277
17.31667 | 2.016513 | 10.02403
17.33333 | 2.070847 | 10.02525
17.35 | 2.12922 | 10.01854
17.36667 | 2.189052 | 10.01793
17.38333 | 2.247106 | 10.01686
17.4 | 2.306563 | 10.01534
17.41667 | 2.368491 | 10.01839
17.43333 | 2.432529 | 10.02205
17.45 | 2.499481 | 10.02205
17.46667 | 2.567549 | 10.01778
17.48333 | 2.63747 | 10.01244
17.5 | 2.709083 | 10.0103
17.51667 | 2.783605 | 10.00618
17.53333 | 2.859752 | 9.998856
17.55 | 2.935144 | 10.00008
17.56667 | 3.012877 | 10.00145
17.58333 | 3.096484 | 10.00038
17.6 | 3.183371 | 9.999619
17.61667 | 3.269932 | 10.01244
17.63333 | 3.35858 | 10.01762
17.65 | 3.449679 | 10.01793
17.66667 | 3.542362 | 10.01045
17.68333 | 3.63601 | 10.01717
17.7 | 3.729411 | 10.0219
17.71667 | 3.825038 | 10.02892
17.73333 | 3.921711 | 10.02495
17.75 | 4.017322 | 10.02327
17.76667 | 4.112045 | 10.02449
17.78333 | 4.207991 | 10.02388
17.8 | 4.306176 | 10.01625
17.81667 | 4.404325 | 10.01671
17.83333 | 4.502069 | 10.01961
17.85 | 4.600642 | 10.0219
17.86667 | 4.70154 | 10.02159
17.88333 | 4.803761 | 10.02388
17.9 | 4.907365 | 10.019
17.91667 | 5.013269 | 10.02388
17.93333 | 5.118649 | 10.02388
17.95 | 5.223404 | 10.019
17.96667 | 5.330595 | 10.01473
17.98333 | 5.440829 | 10.02007
18 | 5.552357 | 10.01366
18.01667 | 5.663843 | 10.01289
18.03333 | 5.775126 | 10.01808
18.05 | 5.889031 | 10.02007
18.06667 | 6.007513 | 10.02525
18.08333 | 6.128393 | 10.02678
18.1 | 6.249359 | 10.02968
18.11667 | 6.370569 | 10.03594
18.13333 | 6.493165 | 10.0425
18.15 | 6.61846 | 10.05241
18.16667 | 6.746652 | 10.06157
18.18333 | 6.876329 | 10.06935
18.2 | 7.007414 | 10.09178
18.21667 | 7.139967 | 10.11345
18.23333 | 7.275728 | 10.12901
18.25 | 7.416165 | 10.14427
18.26667 | 7.559999 | 10.15907
18.28333 | 7.706328 | 10.17326
18.3 | 7.856936 | 10.18257
18.31667 | 8.009882 | 10.18715
18.33333 | 8.165916 | 10.18944
18.35 | 8.32703 | 10.1931
18.36667 | 8.487681 | 10.1992
18.38333 | 8.645927 | 10.1899
18.4 | 8.802484 | 10.1783
18.41667 | 8.955721 | 10.16487
18.43333 | 9.10489 | 10.15648
18.45 | 9.251902 | 10.14595
18.46667 | 9.394463 | 10.12718
18.48333 | 9.528857 | 10.11437
18.5 | 9.659667 | 10.10368
18.51667 | 9.790544 | 10.10262
18.53333 | 9.921203 | 10.09483
18.55 | 10.05231 | 10.10078
18.56667 | 10.18682 | 10.09499
18.58333 | 10.32904 | 10.09514
18.6 | 10.47942 | 10.0872
18.61667 | 10.63923 | 10.09102
18.63333 | 10.81098 | 10.09102
18.65 | 10.99257 | 10.09193
18.66667 | 11.18398 | 10.08659
18.68333 | 11.38422 | 10.09636
18.7 | 11.58864 | 10.10613
18.71667 | 11.79415 | 10.12077
18.73333 | 11.99648 | 10.13939
18.75 | 12.19215 | 10.16533
18.76667 | 12.37745 | 10.19798
18.78333 | 12.54714 | 10.23018
18.8 | 12.70059 | 10.27229
18.81667 | 12.83346 | 10.30693
18.83333 | 12.94608 | 10.35088
18.85 | 13.04597 | 10.38277
18.86667 | 13.13575 | 10.40733
18.88333 | 13.21337 | 10.42488
18.9 | 13.28033 | 10.43953
18.91667 | 13.34432 | 10.43709
18.93333 | 13.40552 | 10.42748
18.95 | 13.46569 | 10.40505
18.96667 | 13.529 | 10.38841
18.98333 | 13.59308 | 10.36629
19 | 13.65701 | 10.33608
19.01667 | 13.71911 | 10.3051
19.03333 | 13.77749 | 10.28069
19.05 | 13.82833 | 10.24773
19.06667 | 13.86831 | 10.21324
19.08333 | 13.89624 | 10.18257
19.1 | 13.90628 | 10.16289
19.11667 | 13.89045 | 10.14488
19.13333 | 13.84079 | 10.12962
19.15 | 13.7538 | 10.11971
19.16667 | 13.62538 | 10.10826
19.18333 | 13.44509 | 10.08827
19.2 | 13.20442 | 10.07347
19.21667 | 12.90118 | 10.06355
19.23333 | 12.53799 | 10.04417
19.25 | 12.12245 | 10.02983
19.26667 | 11.66412 | 10.00801
19.28333 | 11.18135 | 9.998856
19.3 | 10.70301 | 9.975815
19.31667 | 10.25986 | 9.956895
19.33333 | 9.881955 | 9.953385
19.35 | 9.602118 | 9.977646
19.36667 | 9.449072 | 10.02434
19.38333 | 9.441482 | 10.12169
19.4 | 9.594646 | 10.31075
19.41667 | 9.910682 | 10.60173
19.43333 | 10.37729 | 11.04942
19.45 | 10.97722 | 11.69884
19.46667 | 11.68897 | 12.56386
19.48333 | 12.48488 | 13.69759
19.5 | 13.33398 | 15.11452
19.51667 | 14.2059 | 16.81191
19.53333 | 15.07371 | 18.77709
19.55 | 15.91584 | 20.94185
19.56667 | 16.71335 | 23.19908
19.58333 | 17.45158 | 25.44869
19.6 | 18.12289 | 27.3597
19.61667 | 18.72437 | 29.22585
19.63333 | 19.25839 | 30.70656
19.65 | 19.72856 | 31.70662
19.66667 | 20.13232 | 32.16683
19.68333 | 20.47005 | 32.08428
19.7 | 20.73951 | 31.4756
19.71667 | 20.93731 | 30.41115
19.73333 | 21.06363 | 28.98216
19.75 | 21.11614 | 27.28966
19.76667 | 21.09161 | 25.46868
19.78333 | 20.99534 | 23.59413
19.8 | 20.83875 | 21.77391
19.81667 | 20.63485 | 20.05303
19.83333 | 20.39841 | 18.49587
19.85 | 20.14736 | 17.11998
19.86667 | 19.90085 | 15.93575
19.88333 | 19.67854 | 14.93141
19.9 | 19.49644 | 14.0966
19.91667 | 19.36604 | 13.39546
19.93333 | 19.29367 | 12.81975
19.95 | 19.28221 | 12.34291
19.96667 | 19.32889 | 11.94923
19.98333 | 19.42133 | 11.61644
20 | 19.54404 | 11.33675
20.01667 | 19.68021 | 11.09734
20.03333 | 19.80964 | 10.88966
20.05 | 19.91033 | 10.69115
20.06667 | 19.95889 | 10.48134
20.08333 | 19.93717 | 10.26436
20.1 | 19.83483 | 10.02693
20.11667 | 19.64605 | 9.767686
20.13333 | 19.3658 | 9.446946
20.15 | 18.99612 | 9.073258
20.16667 | 18.55182 | 8.644333
20.18333 | 18.04431 | 8.173447
20.2 | 17.48568 | 7.657395
20.21667 | 16.89465 | 7.122117
20.23333 | 16.28795 | 6.584397
20.25 | 15.6803 | 6.076432
20.26667 | 15.0873 | 5.610886
20.28333 | 14.52203 | 5.242386
20.3 | 13.9967 | 4.967575
20.31667 | 13.52818 | 4.812699
20.33333 | 13.14007 | 4.78096
20.35 | 12.86533 | 4.880905
20.36667 | 12.74414 | 5.084153
20.38333 | 12.8238 | 5.398026
20.4 | 13.16721 | 5.789261
20.41667 | 13.84932 | 6.220169
20.43333 | 14.94956 | 6.666642
20.45 | 16.55098 | 7.122422
20.46667 | 18.7327 | 7.567521
20.48333 | 21.55552 | 7.967759
20.5 | 25.05209 | 8.339463
20.51667 | 29.21346 | 8.674241
20.53333 | 33.98031 | 8.974228
20.55 | 39.23846 | 9.235764
20.56667 | 44.81177 | 9.476243
20.58333 | 50.46972 | 9.700852
20.6 | 55.94464 | 9.913254
20.61667 | 60.95502 | 10.11314
20.63333 | 65.22109 | 10.32341
20.65 | 68.49144 | 10.532
20.66667 | 70.57387 | 10.72609
20.68333 | 71.34174 | 10.93422
20.7 | 70.74665 | 11.14464
20.71667 | 68.81638 | 11.35002
20.73333 | 65.6365 | 11.5522
20.75 | 61.34038 | 11.73637
20.76667 | 56.08351 | 11.89354
20.78333 | 50.02194 | 12.01943
20.8 | 43.29986 | 12.11098
20.81667 | 36.03679 | 12.15431
20.83333 | 28.32772 | 12.16484
20.85 | 20.24597 | 12.13768
20.86667 | 11.85934 | 12.06474
20.88333 | 3.241713 | 11.95366
20.9 | -5.514484 | 11.8148
20.91667 | -14.28158 | 11.64864
20.93333 | -22.89515 | 11.46858
20.95 | -31.15415 | 11.30272
20.96667 | -38.83424 | 11.11885
20.98333 | -45.70497 | 10.94276
21 | -51.54676 | 10.7795
21.01667 | -56.17735 | 10.63103
21.03333 | -59.46378 | 10.49706
21.05 | -61.3404 | 10.38231
21.06667 | -61.82017 | 10.2758
21.08333 | -60.9868 | 10.19707
21.1 | -58.98369 | 10.1162
21.11667 | -56.00034 | 10.05821
21.13333 | -52.25818 | 10.01
21.15 | -47.98713 | 9.977036
21.16667 | -43.40855 | 9.939805
21.18333 | -38.72005 | 9.921036
21.2 | -34.08874 | 9.905778
21.21667 | -29.64919 | 9.908219
21.23333 | -25.49869 | 9.908066
21.25 | -21.6932 | 9.901353
21.26667 | -18.26601 | 9.897843
21.28333 | -15.23138 | 9.896927
21.3 | -12.57921 | 9.901353
21.31667 | -10.28833 | 9.906083
21.33333 | -8.330314 | 9.922867
21.35 | -6.675455 | 9.932938
21.36667 | -5.289186 | 9.939652
21.38333 | -4.138848 | 9.946213
21.4 | -3.193613 | 9.955826
21.41667 | -2.420366 | 9.954301
21.43333 | -1.790963 | 9.967118
21.45 | -1.287048 | 9.964982
21.46667 | -0.8882362 | 9.965592
21.48333 | -0.5727406 | 9.965745
21.5 | -0.3252653 | 9.970627
21.51667 | -0.1371376 | 9.964829
21.53333 | 0.003679381 | 9.970933
21.55 | 0.1111065 | 9.960404
21.56667 | 0.1903855 | 9.948044
21.58333 | 0.2470915 | 9.930497
21.6 | 0.2862844 | 9.915238
21.61667 | 0.3097947 | 9.887162
21.63333 | 0.3224942 | 9.855118
21.65 | 0.3275845 | 9.804154
21.66667 | 0.3274968 | 9.736405
21.68333 | 0.3253566 | 9.65828
21.7 | 0.3203029 | 9.558793
21.71667 | 0.3120665 | 9.416581
21.73333 | 0.2997372 | 9.259415
21.75 | 0.285123 | 9.092637
21.76667 | 0.2726515 | 8.866807
21.78333 | 0.2608163 | 8.597031
21.8 | 0.2491481 | 8.293839
21.81667 | 0.2376276 | 7.95311
21.83333 | 0.2261224 | 7.580796
21.85 | 0.2150862 | 7.190628
21.86667 | 0.2019933 | 6.773758
21.88333 | 0.1873898 | 6.347733
21.9 | 0.174852 | 5.913163
21.91667 | 0.165627 | 5.519028
21.93333 | 0.1580385 | 5.151444
21.95 | 0.1488913 | 4.842758
21.96667 | 0.13926 | 4.588852
21.98333 | 0.1286246 | 4.406204
22 | 0.1186517 | 4.320908
22.01667 | 0.1118686 | 4.318924
22.03333 | 0.1063078 | 4.401627
22.05 | 0.1011487 | 4.564743
22.06667 | 0.09487534 | 4.790573
22.08333 | 0.08699588 | 5.078659
22.1 | 0.08048692 | 5.411606
22.11667 | 0.07617596 | 5.779496
22.13333 | 0.07285229 | 6.165238
22.15 | 0.06842882 | 6.566849
22.16667 | 0.0661157 | 6.957627
22.18333 | 0.07153238 | 7.337113
22.2 | 0.08303714 | 7.698594
22.21667 | 0.09731504 | 8.024979
22.23333 | 0.1189354 | 8.324204
22.25 | 0.1556723 | 8.584061
22.26667 | 0.2083087 | 8.812943
22.28333 | 0.2807135 | 9.009629
22.3 | 0.381692 | 9.185105
22.31667 | 0.5211117 | 9.31511
22.33333 | 0.7066938 | 9.430771
22.35 | 0.9471362 | 9.516831
22.36667 | 1.255594 | 9.59755
22.38333 | 1.643335 | 9.652176
22.4 | 2.120171 | 9.685898
22.41667 | 2.69755 | 9.706193
22.43333 | 3.385234 | 9.72252
22.45 | 4.18666 | 9.726487
22.46667 | 5.101775 | 9.710923
22.48333 | 6.129093 | 9.677659
22.5 | 7.258578 | 9.630356
22.51667 | 8.472499 | 9.576951
22.53333 | 9.749308 | 9.512253
22.55 | 11.0602 | 9.424973
22.56667 | 12.37185 | 9.31511
22.58333 | 13.64419 | 9.188767
22.6 | 14.83627 | 9.056778
22.61667 | 15.91106 | 8.918839
22.63333 | 16.83052 | 8.766709
22.65 | 17.55874 | 8.614731
22.66667 | 18.06992 | 8.453293
22.68333 | 18.34745 | 8.299485
22.7 | 18.38465 | 8.162308
22.71667 | 18.18402 | 8.033066
22.73333 | 17.75119 | 7.910691
22.75 | 17.10446 | 7.826462
22.76667 | 16.27609 | 7.755204
22.78333 | 15.29631 | 7.724839
22.8 | 14.19843 | 7.713852
22.81667 | 13.02258 | 7.735215
22.83333 | 11.80563 | 7.789841
22.85 | 10.57955 | 7.860337
22.86667 | 9.376836 | 7.950058
22.88333 | 8.22061 | 8.067399
22.9 | 7.128786 | 8.199082
22.91667 | 6.119658 | 8.341141
22.93333 | 5.203581 | 8.489762
22.95 | 4.386115 | 8.631058
22.96667 | 3.665688 | 8.776322
22.98333 | 3.037318 | 8.919907
23 | 2.497897 | 9.050065
23.01667 | 2.039203 | 9.171372
23.03333 | 1.654245 | 9.280778
23.05 | 1.335306 | 9.375687
23.06667 | 1.073481 | 9.468918
23.08333 | 0.8597608 | 9.549943
23.1 | 0.6884557 | 9.614792
23.11667 | 0.5515038 | 9.668198
23.13333 | 0.4411643 | 9.710618
23.15 | 0.3514635 | 9.750138
23.16667 | 0.2794479 | 9.776688
23.18333 | 0.2253531 | 9.798661
23.2 | 0.182424 | 9.821091
23.21667 | 0.1455358 | 9.837418
23.23333 | 0.1154526 | 9.847489
23.25 | 0.09037027 | 9.85283
23.26667 | 0.06909309 | 9.859696
23.28333 | 0.05291077 | 9.862137
23.3 | 0.03969474 | 9.87465
23.31667 | 0.02810731 | 9.886857
23.33333 | 0.01765328 | 9.894944
23.35 | 0.008819275 | 9.893418
23.36667 | 0.0002314005 | 9.89235
23.38333 | -0.007620829 | 9.898759
23.4 | -0.01417764 | 9.897843
23.41667 | -0.01981276 | 9.915848
23.43333 | -0.02389323 | 9.92241
23.45 | -0.02765867 | 9.927292
23.46667 | -0.03241105 | 9.935532
23.48333 | -0.03784704 | 9.940415
23.5 | -0.04273072 | 9.936448
23.51667 | -0.04679721 | 9.939194
23.53333 | -0.05116677 | 9.937363
23.55 | -0.05580793 | 9.936295
23.56667 | -0.05892462 | 9.930649
23.58333 | -0.06051353 | 9.922867
23.6 | -0.06319738 | 9.916611
23.61667 | -0.06769631 | 9.914475
23.63333 | -0.0704569 | 9.910966
23.65 | -0.07436443 | 9.915238
23.66667 | -0.07971807 | 9.908677
23.68333 | -0.0817913 | 9.913865
23.7 | -0.08146799 | 9.907609
23.71667 | -0.08279868 | 9.910203
23.73333 | -0.08539658 | 9.902268
23.75 | -0.0873105 | 9.909745
23.76667 | -0.08919294 | 9.902878
23.78333 | -0.09023084 | 9.904557
23.8 | -0.09219393 | 9.908066
23.81667 | -0.09465494 | 9.905625
23.83333 | -0.09607328 | 9.909287
23.85 | -0.09892592 | 9.911576
23.86667 | -0.1024476 | 9.909897
23.88333 | -0.1045116 | 9.91005
23.9 | -0.1052827 | 9.917679
23.91667 | -0.1059108 | 9.923783
23.93333 | -0.1074367 | 9.926682
23.95 | -0.1103426 | 9.924546
23.96667 | -0.1132557 | 9.916916
23.98333 | -0.1139384 | 9.91066
24 | -0.1150946 | 9.921799
24.01667 | -0.1178827 | 9.925004
24.03333 | -0.1187309 | 9.940873
24.05 | -0.1192178 | 9.944687
24.06667 | -0.1218523 | 9.949875
24.08333 | -0.123638 | 9.949418
24.1 | -0.1230517 | 9.949418
24.11667 | -0.1239749 | 9.943925
24.13333 | -0.1249764 | 9.947434
24.15 | -0.1249041 | 9.943162
24.16667 | -0.1255264 | 9.948502
24.18333 | -0.1263179 | 9.943772
24.2 | -0.127001 | 9.946976
24.21667 | -0.1292575 | 9.949875
24.23333 | -0.131322 | 9.94835
24.25 | -0.1312391 | 9.941636
24.26667 | -0.1330748 | 9.943925
24.28333 | -0.1370213 | 9.945298
24.3 | -0.1379716 | 9.940262
24.31667 | -0.1375129 | 9.946213
24.33333 | -0.1390027 | 9.945603
24.35 | -0.1398104 | 9.955369
24.36667 | -0.1399876 | 9.946671
24.38333 | -0.1403164 | 9.940415
24.4 | -0.1424027 | 9.934769
24.41667 | -0.1452111 | 9.943009
24.43333 | -0.145198 | 9.947281
24.45 | -0.1451329 | 9.944382
24.46667 | -0.1466949 | 9.939805
24.48333 | -0.1475337 | 9.938126
24.5 | -0.1467402 | 9.932175
24.51667 | -0.1470286 | 9.936143
24.53333 | -0.1499453 | 9.930344
24.55 | -0.1519766 | 9.937363
24.56667 | -0.1531214 | 9.935685
24.58333 | -0.1542356 | 9.936905
24.6 | -0.1553994 | 9.941636
24.61667 | -0.1546134 | 9.943009
24.63333 | -0.1517453 | 9.941636
24.65 | -0.1506841 | 9.946824
24.66667 | -0.1520483 | 9.946976
24.68333 | -0.1533574 | 9.950181
24.7 | -0.1545733 | 9.949418
24.71667 | -0.1558425 | 9.952012
24.73333 | -0.1570715 | 9.947129
24.75 | -0.1591333 | 9.956589
24.76667 | -0.1596146 | 9.961777
24.78333 | -0.1588359 | 9.956132
24.8 | -0.1595507 | 9.948655
24.81667 | -0.158907 | 9.947434
24.83333 | -0.1592461 | 9.950791
24.85 | -0.1615001 | 9.943162
24.86667 | -0.1615273 | 9.94957
24.88333 | -0.1615503 | 9.952622
24.9 | -0.163534 | 9.955826
24.91667 | -0.1644517 | 9.95308
24.93333 | -0.1645062 | 9.953843
24.95 | -0.1641919 | 9.951859
24.96667 | -0.1642928 | 9.954911
24.98333 | -0.1661188 | 9.951707
25 | -0.1672417 | 9.951859
25.01667 | -0.1684532 | 9.944687
25.03333 | -0.1696931 | 9.947281
25.05 | -0.1699613 | 9.948655
25.06667 | -0.168997 | 9.95308
25.08333 | -0.1684435 | 9.947281
25.1 | -0.1688726 | 9.95369
25.11667 | -0.1699323 | 9.959031
25.13333 | -0.1706733 | 9.9572
25.15 | -0.1715831 | 9.954606
25.16667 | -0.1743518 | 9.951401
25.18333 | -0.1770314 | 9.953843
25.2 | -0.1774722 | 9.956284
25.21667 | -0.1764887 | 9.962845
25.23333 | -0.1762945 | 9.959183
25.25 | -0.1783615 | 9.959946
25.26667 | -0.1792173 | 9.958726
25.28333 | -0.1787186 | 9.954911
25.3 | -0.1804012 | 9.958726
25.31667 | -0.1815191 | 9.957505
25.33333 | -0.1819383 | 9.959336
25.35 | -0.1819154 | 9.962693
25.36667 | -0.1812656 | 9.962083
25.38333 | -0.1824704 | 9.960099
25.4 | -0.1850284 | 9.957505
25.41667 | -0.1865869 | 9.959336
25.43333 | -0.1865229 | 9.952927
25.45 | -0.1866021 | 9.957963
25.46667 | -0.1884834 | 9.952469
25.48333 | -0.1897011 | 9.95308
25.5 | -0.1880479 | 9.949113
25.51667 | -0.187739 | 9.942093
25.53333 | -0.1888187 | 9.950333
25.55 | -0.1885422 | 9.947129
25.56667 | -0.1892935 | 9.949875
25.58333 | -0.1905478 | 9.94896
25.6 | -0.1904115 | 9.946519
25.61667 | -0.1913952 | 9.950333
25.63333 | -0.1911955 | 9.959183
25.65 | -0.190636 | 9.951859
25.66667 | -0.189697 | 9.950486
25.68333 | -0.1872869 | 9.948655
25.7 | -0.187302 | 9.960862
25.71667 | -0.1899852 | 9.960099
25.73333 | -0.1910945 | 9.956742
25.75 | -0.1919475 | 9.954301
25.76667 | -0.1948874 | 9.951401
25.78333 | -0.1963831 | 9.950181
25.8 | -0.1963355 | 9.955216
25.81667 | -0.1965849 | 9.954911
25.83333 | -0.1953441 | 9.953385
25.85 | -0.193895 | 9.95781
25.86667 | -0.1949644 | 9.952469
25.88333 | -0.1961255 | 9.952775
25.9 | -0.1958781 | 9.955063
25.91667 | -0.1964576 | 9.96193
25.93333 | -0.1988017 | 9.959183
25.95 | -0.2007619 | 9.954758
25.96667 | -0.2006983 | 9.955369
25.98333 | -0.1997878 | 9.955216
26 | -0.2007057 | 9.959183
26.01667 | -0.2014286 | 9.965287
26.03333 | -0.200564 | 9.959946
26.05 | -0.2008258 | 9.960099
26.06667 | -0.2014834 | 9.951554
26.08333 | -0.2026803 | 9.954453
26.1 | -0.2056757 | 9.955369
26.11667 | -0.2072269 | 9.965745
26.13333 | -0.2053849 | 9.964219
26.15 | -0.2037664 | 9.971085
26.16667 | -0.2040437 | 9.968796
26.18333 | -0.2043238 | 9.964066
26.2 | -0.2044178 | 9.957657
26.21667 | -0.2045871 | 9.962083
26.23333 | -0.2040127 | 9.961014
26.25 | -0.2058534 | 9.967423
26.26667 | -0.210051 | 9.962235
26.28333 | -0.2112739 | 9.959489
26.3 | -0.2091721 | 9.959031
26.31667 | -0.2085482 | 9.96254
26.33333 | -0.2101673 | 9.965134
26.35 | -0.2115696 | 9.966508
26.36667 | -0.213362 | 9.965897
26.38333 | -0.2150092 | 9.96605
26.4 | -0.2145791 | 9.968949
26.41667 | -0.2142851 | 9.965287
26.43333 | -0.2156541 | 9.964676
26.45 | -0.2166794 | 9.963761
26.46667 | -0.217256 | 9.966202
26.48333 | -0.2186956 | 9.965134
26.5 | -0.2191817 | 9.972458
26.51667 | -0.2175137 | 9.975052
26.53333 | -0.2181596 | 9.973374
26.55 | -0.2208232 | 9.964676
26.56667 | -0.2203262 | 9.957963
26.58333 | -0.2167034 | 9.956895
26.6 | -0.2169735 | 9.955369
26.61667 | -0.2209984 | 9.948044
26.63333 | -0.2233585 | 9.951096
26.65 | -0.2249557 | 9.9572
26.66667 | -0.2256368 | 9.962845
26.68333 | -0.2246652 | 9.971238
26.7 | -0.223941 | 9.967118
26.71667 | -0.2232636 | 9.965745
26.73333 | -0.2230376 | 9.973069
26.75 | -0.2240145 | 9.977494
26.76667 | -0.2268251 | 9.975968
26.78333 | -0.2266974 | 9.98375
26.8 | -0.2232635 | 9.9926
26.81667 | -0.2235411 | 9.990769
26.83333 | -0.2259324 | 9.990616
26.85 | -0.2262411 | 9.98314
26.86667 | -0.2253973 | 9.982834
26.88333 | -0.2241324 | 9.978104
26.9 | -0.2237068 | 9.981003
26.91667 | -0.2255 | 9.983445
26.93333 | -0.2286343 | 9.991074
26.95 | -0.2285379 | 9.990922
26.96667 | -0.2269365 | 9.988022
26.98333 | -0.2282428 | 9.982987
27 | -0.2298919 | 9.976121
27.01667 | -0.2291101 | 9.978257
27.03333 | -0.2296729 | 9.973832
27.05 | -0.2315338 | 9.972916
27.06667 | -0.2319905 | 9.959641
27.08333 | -0.2307513 | 9.956284
27.1 | -0.2306958 | 9.950638
27.11667 | -0.2302756 | 9.955674
27.13333 | -0.2302507 | 9.961167
27.15 | -0.2322519 | 9.956895
27.16667 | -0.2321888 | 9.956742
27.18333 | -0.2309064 | 9.954758
27.2 | -0.2313676 | 9.951554
27.21667 | -0.2339091 | 9.946519
27.23333 | -0.2347218 | 9.940873
27.25 | -0.2332757 | 9.945145
27.26667 | -0.2325263 | 9.944993
27.28333 | -0.2346139 | 9.947129
27.3 | -0.237258 | 9.949418
27.31667 | -0.2376031 | 9.953232
27.33333 | -0.2378131 | 9.954301
27.35 | -0.238871 | 9.949113
27.36667 | -0.2398753 | 9.956437
27.38333 | -0.240035 | 9.950638
27.4 | -0.2399118 | 9.956132
27.41667 | -0.2400281 | 9.955979
27.43333 | -0.240252 | 9.959641
27.45 | -0.2402351 | 9.959641
27.46667 | -0.2390869 | 9.967728
27.48333 | -0.2370772 | 9.971085
27.5 | -0.237689 | 9.972764
27.51667 | -0.2413944 | 9.973221
27.53333 | -0.2419862 | 9.975815
27.55 | -0.2408822 | 9.972611
27.56667 | -0.2407449 | 9.973832
27.58333 | -0.240975 | 9.976121
27.6 | -0.2424098 | 9.979478
27.61667 | -0.2422802 | 9.984208
27.63333 | -0.2414568 | 9.98314
27.65 | -0.2402465 | 9.985428
27.66667 | -0.2396569 | 9.98024
27.68333 | -0.2413365 | 9.976884
27.7 | -0.2422477 | 9.976121
27.71667 | -0.243108 | 9.973832
27.73333 | -0.2442381 | 9.972764
27.75 | -0.2453329 | 9.969254
27.76667 | -0.2457487 | 9.96727
27.78333 | -0.2458328 | 9.975205
27.8 | -0.245162 | 9.966355
27.81667 | -0.2444901 | 9.974137
27.83333 | -0.244969 | 9.979478
27.85 | -0.245925 | 9.98436
27.86667 | -0.2461616 | 9.98436
27.88333 | -0.2450671 | 9.97429
27.9 | -0.2458917 | 9.972306
27.91667 | -0.2479544 | 9.969254
27.93333 | -0.2493013 | 9.964219
27.95 | -0.250526 | 9.972001
27.96667 | -0.2509172 | 9.973832
27.98333 | -0.2513708 | 9.971543
28 | -0.2517083 | 9.971085
28.01667 | -0.251774 | 9.975968
28.03333 | -0.2518335 | 9.972001
28.05 | -0.2515093 | 9.972001
28.06667 | -0.2521362 | 9.972306
28.08333 | -0.2533354 | 9.970627
28.1 | -0.2513122 | 9.971543
28.11667 | -0.249294 | 9.97963
28.13333 | -0.2496686 | 9.98024
28.15 | -0.2491376 | 9.985123
28.16667 | -0.2475936 | 9.987565
28.18333 | -0.2476856 | 9.984818
28.2 | -0.2499226 | 9.992295
28.21667 | -0.2520843 | 9.994584
28.23333 | -0.2516119 | 9.995804
28.25 | -0.2507876 | 9.988785
28.26667 | -0.2506368 | 9.99199
28.28333 | -0.2507064 | 9.991379
28.3 | -0.2499377 | 9.994736
28.31667 | -0.2499273 | 9.99321
28.33333 | -0.2524047 | 9.997635
28.35 | -0.2543057 | 9.989548
28.36667 | -0.2535459 | 9.996262
28.38333 | -0.2526567 | 9.997788
28.4 | -0.2525947 | 9.995041
28.41667 | -0.2523177 | 9.994736
28.43333 | -0.2538931 | 9.988938
28.45 | -0.255594 | 9.985123
28.46667 | -0.2558462 | 9.982682
28.48333 | -0.2556759 | 9.983903
28.5 | -0.256359 | 9.982072
28.51667 | -0.2570225 | 9.984208
28.53333 | -0.2570116 | 9.985886
28.55 | -0.2576527 | 9.985123
28.56667 | -0.2586623 | 9.980088
28.58333 | -0.2592206 | 9.982072
28.6 | -0.2584287 | 9.980393
28.61667 | -0.2573828 | 9.979935
28.63333 | -0.2580911 | 9.982224
28.65 | -0.2586062 | 9.986191
28.66667 | -0.2591679 | 9.981614
28.68333 | -0.2610919 | 9.982377
28.7 | -0.2618173 | 9.975052
28.71667 | -0.261133 | 9.977341
28.73333 | -0.2598172 | 9.978104
28.75 | -0.257942 | 9.978104
28.76667 | -0.2578487 | 9.979478
28.78333 | -0.2590808 | 9.990006
28.8 | -0.2591011 | 9.982834
28.81667 | -0.2564425 | 9.985428
28.83333 | -0.2549236 | 9.985123
28.85 | -0.2571694 | 9.986802
28.86667 | -0.2592991 | 9.982377
28.88333 | -0.2588232 | 9.977646
28.9 | -0.2582022 | 9.9749
28.91667 | -0.2590248 | 9.972764
28.93333 | -0.2592324 | 9.978409
28.95 | -0.258125 | 9.97963
28.96667 | -0.2588942 | 9.974595
28.98333 | -0.2613585 | 9.973221
29 | -0.2629891 | 9.977646
29.01667 | -0.2621583 | 9.97902
29.03333 | -0.2615637 | 9.978257
29.05 | -0.2609599 | 9.96605
29.06667 | -0.2594421 | 9.974747
29.08333 | -0.2580576 | 9.975815
29.1 | -0.2583152 | 9.977189
29.11667 | -0.2595504 | 9.973984
29.13333 | -0.261656 | 9.975815
29.15 | -0.2646122 | 9.973984
29.16667 | -0.2647801 | 9.980851
29.18333 | -0.2620741 | 9.977341
29.2 | -0.2607276 | 9.981614
29.21667 | -0.2597097 | 9.977036
29.23333 | -0.2583378 | 9.981766
29.25 | -0.2596857 | 9.985428
29.26667 | -0.2626827 | 9.989396
29.28333 | -0.2636279 | 9.982072
29.3 | -0.2619284 | 9.984055
29.31667 | -0.2602825 | 9.981614
29.33333 | -0.2601194 | 9.986497
29.35 | -0.2616428 | 9.981614
29.36667 | -0.2633724 | 9.972458
29.38333 | -0.2640916 | 9.965439
29.4 | -0.2643088 | 9.966355
29.41667 | -0.2647469 | 9.970475
29.43333 | -0.2649231 | 9.967118
29.45 | -0.2652825 | 9.968949
29.46667 | -0.2654763 | 9.970933
29.48333 | -0.2653083 | 9.97429
29.5 | -0.2641999 | 9.973832
29.51667 | -0.2648189 | 9.972458
29.53333 | -0.2657524 | 9.960404
29.55 | -0.2647946 | 9.965745
29.56667 | -0.2654547 | 9.963914
29.58333 | -0.2659776 | 9.966508
29.6 | -0.2659678 | 9.973832
29.61667 | -0.2672935 | 9.97017
29.63333 | -0.2680725 | 9.967728
29.65 | -0.2670143 | 9.975815
29.66667 | -0.2665595 | 9.974747
29.68333 | -0.267503 | 9.976578
29.7 | -0.269023 | 9.968491
29.71667 | -0.2713143 | 9.970017
29.73333 | -0.2707308 | 9.969559
29.75 | -0.2696999 | 9.96605
29.76667 | -0.2706055 | 9.971238
29.78333 | -0.2710869 | 9.9749
29.8 | -0.2712587 | 9.974137
29.81667 | -0.2711208 | 9.975358

## MW Results
Administrative Information
File name | ICF_25_05_2022-0013.sample
Analysed by | Agilent GPC 1
Date of analysis | 26 May 2022 11:53:19
Analysis comments
Analysis Module | GPC Analysis
MW Averages
Peaks | Mp (g/mol) | Mn (g/mol) | Mw (g/mol) | Mz (g/mol) | Mz+1 (g/mol) | Mv (g/mol) | PD
Peak 1 | 36111 | 29619 | 38986 | 48291 | 57585 | 37642 | 1.31625
Sample Parameters
Injection volume (µL) | 50
Concentration options | Undefined
Concentration (mg/mL) | 1
dn/dc (mL/g) | 0.1
Use entered dn/dc value for UV/ELSD trace | No
UV extinction coefficient [(mg/mL)-¹][cm-¹] | 1
ELSD QF | 1
Mark-Houwink K ((10e-5) dL/g) | 14.1
Mark-Houwink Alpha | 0.7
Concentration Detector Used in Analysis | RI
Baseline regions | Start (mins) | End (mins)
Baseline region 1 | 10.15 | 12.9
Baseline region 2 | 25.26667 | 28.76667
Peaks | Start (mins) | End (mins)
Peak 1 | 14.23333 | 16.71667
| Trace | Peak Max RT (mins) | Peak Area (mV.s) | Peak Height (mV)
| UV 254nm | 15.03333 | 897.6299 | 15.34811
| RI | 15.15 | 108.3901 | 2.138247
Flowrate region | Start (mins) | End (mins)
Flowrate marker region 1 | 19.3 | 20.06667
IDD
Reference detector | Undefined
IDD Undefined (secs) | 0
Last modified by | Agilent GPC 1
Last modified date | 26 May 2022 11:53:19
Comments
System Calibration
Detector Constants
Entered Parameters For Concentration
Concentration (mg/mL) | 0
Injection volume (µL) | 0
dn/dc (mL/g) | 0
UV extinction coefficient [(mg/mL)-¹][cm-¹] | 0
Eluent refractive index | 0
Flow rate (mL/min) | 0
Comments
Entered Parameters For LS
Mp | 0
LS wavelength (nm) | 0
Comments
Entered Parameters For Viscometer
Known IV (dL/g) | 0
Use Constant Inlet Pressure | No
Comments
System Calibration Information
Created by | Agilent GPC 1
Creation date | 04 November 2021 09:58:24
Last modified by | Agilent GPC 1
Last modified date | 04 November 2021 09:58:24
Information
Sample file used for calibration
Concentration Regions
Baseline regions | Start (mins) | End (mins)
Peaks | Start (mins) | End (mins)
Flowrate region | Start (mins) | End (mins)
LS Regions
Baseline regions | Start (mins) | End (mins)
Peaks | Start (mins) | End (mins)
Flowrate region | Start (mins) | End (mins)
VS Regions
Baseline regions | Start (mins) | End (mins)
Peaks | Start (mins) | End (mins)
Flowrate region | Start (mins) | End (mins)
System Calibration Peak Information
Channel | Peak Max RT (mins) | Peak Height (mV) | Peak Area (mV.s)
Flowrate Information
FRM Name | Dodecane
FRM RT (mins) | 19.66667
FRCF | 0.9932203
Column Calibration
Name | PS MEDIUM WITH FM
Created By | Agilent GPC 1
Creation Date | 11/03/2022 12:19:42
Last Modified By | Agilent GPC 1
Last Modified | 11/03/2022 12:33:11
High Limit RT (mins) | 13.3
Low Limit RT (mins) | 18.96667
High Limit MW | 366921
Low Limit MW | 374
K (Input) ((10e-5) dL/g) | 14.1
Alpha (Input) | 0.7
Calibration Flow Marker Name | Dodecane
Calibration Flow Marker RT (mins) | 19.53333
Calibration Comments | GPC Column Calibration created 11 March 2022 by Agilent GPC 1 GPC Column Calibration amended 11 March 2022 by Agilent GPC 1 GPC Column Calibration amended 11 March 2022 by Agilent GPC 1
Calibration Type | GPC Narrow Standard
Concentration Detector Used | RI
Curve Fit Type | Polynomial
Order Of Curve Fit | 3
Number Of Points | 12
Curve Fit Equation | y = - 0.000575x^3 + 0.03954x^2 - 1.35x + 17.88
Coeff a | 17.88044
Coeff b | -1.350201
Coeff c | 0.03954262
Coeff d | -0.0005750484
Residual Sum Of Squares | 0.0002822535
Corrected Sum Of Squares | 9.813696
Coefficient Of Determination | 0.9999712
Standard Y Error Estimate | 0.006349955
Linear Correlation Coefficient | -0.9993959

## Slice Table
Slice Table
RT (mins) | UV 254nm | RI | Area (mV.s) | Norm Ht | Cum Ht | Mw (g/mol) | LogM | dW/dLogM | Outside Calib | Peak
14.23333 | 1.923575 | 0.05841976 | 0.06330862 | 0.0005386775 | 1 | 117708 | 5.070806 | 0.0611555 | No | 1
14.25 | 2.127947 | 0.06819748 | 0.07262857 | 0.0006288359 | 0.9994159 | 115149 | 5.06126 | 0.07021948 | No | 1
14.26667 | 2.364139 | 0.07705966 | 0.08004117 | 0.0007105524 | 0.9987459 | 112647 | 5.05172 | 0.07745343 | No | 1
14.28333 | 2.632597 | 0.08302268 | 0.08745377 | 0.0007655363 | 0.9980074 | 110202 | 5.042189 | 0.08469981 | No | 1
14.3 | 2.936219 | 0.09188486 | 0.09608707 | 0.0008472528 | 0.9972006 | 107812 | 5.032667 | 0.09314192 | No | 1
14.31667 | 3.276362 | 0.1002893 | 0.1096032 | 0.0009247484 | 0.9963141 | 105476 | 5.023154 | 0.1063358 | No | 1
14.33333 | 3.653452 | 0.1189171 | 0.1314353 | 0.001096512 | 0.9953029 | 103193 | 5.01365 | 0.1276274 | No | 1
14.35 | 4.066534 | 0.1439536 | 0.158074 | 0.001327369 | 0.9940903 | 100961 | 5.004154 | 0.1536269 | No | 1
14.36667 | 4.512631 | 0.1721944 | 0.1850179 | 0.001587772 | 0.9926319 | 98779 | 4.994665 | 0.179968 | No | 1
14.38333 | 4.987136 | 0.1978413 | 0.2124958 | 0.001824257 | 0.9909249 | 96646 | 4.985184 | 0.2068742 | No | 1
14.4 | 5.482788 | 0.2271503 | 0.240584 | 0.002094509 | 0.9889644 | 94561 | 4.975712 | 0.2344211 | No | 1
14.41667 | 5.99514 | 0.2540178 | 0.2669175 | 0.00234225 | 0.9867448 | 92522 | 4.966245 | 0.2603039 | No | 1
14.43333 | 6.514878 | 0.2798173 | 0.2968369 | 0.002580142 | 0.9842823 | 90529 | 4.956788 | 0.2897307 | No | 1
14.45 | 7.031216 | 0.3138565 | 0.3362166 | 0.00289401 | 0.9815437 | 88581 | 4.947341 | 0.3284495 | No | 1
14.46667 | 7.537422 | 0.3585768 | 0.3816236 | 0.003306368 | 0.9784418 | 86677 | 4.937904 | 0.3731273 | No | 1
14.48333 | 8.024155 | 0.4046704 | 0.4292431 | 0.003731389 | 0.9749209 | 84814 | 4.928468 | 0.4200463 | No | 1
14.5 | 8.484588 | 0.4538158 | 0.4777782 | 0.004184549 | 0.9709608 | 82994 | 4.919047 | 0.4679416 | No | 1
14.51667 | 8.911332 | 0.5017405 | 0.5255503 | 0.004626454 | 0.9665528 | 81214 | 4.909631 | 0.5151703 | No | 1
14.53333 | 9.297896 | 0.54936 | 0.5727883 | 0.005065544 | 0.9617041 | 79473 | 4.90022 | 0.5619549 | No | 1
14.55 | 9.64213 | 0.5962166 | 0.6191871 | 0.005497599 | 0.9564196 | 77772 | 4.890823 | 0.6079944 | No | 1
14.56667 | 9.943027 | 0.6421576 | 0.6656622 | 0.005921213 | 0.950707 | 76108 | 4.88143 | 0.6541864 | No | 1
14.58333 | 10.19949 | 0.6891668 | 0.7100774 | 0.006354676 | 0.9445657 | 74481 | 4.872045 | 0.6984299 | No | 1
14.6 | 10.41385 | 0.730988 | 0.7522037 | 0.006740301 | 0.9380145 | 72890 | 4.862668 | 0.7404943 | No | 1
14.61667 | 10.59185 | 0.7734195 | 0.7928805 | 0.007131554 | 0.9310748 | 71335 | 4.853303 | 0.7812008 | No | 1
14.63333 | 10.73786 | 0.8123415 | 0.8261567 | 0.007490446 | 0.9237597 | 69814 | 4.843943 | 0.8146775 | No | 1
14.65 | 10.8595 | 0.839972 | 0.856839 | 0.007745222 | 0.9161376 | 68327 | 4.834592 | 0.8456495 | No | 1
14.66667 | 10.96759 | 0.873706 | 0.8858428 | 0.008056276 | 0.9082325 | 66872 | 4.825244 | 0.8750146 | No | 1
14.68333 | 11.06802 | 0.8979796 | 0.9107267 | 0.008280098 | 0.9000598 | 65450 | 4.81591 | 0.9003549 | No | 1
14.7 | 11.17012 | 0.9234738 | 0.93233 | 0.008515176 | 0.8916575 | 64059 | 4.80658 | 0.9224906 | No | 1
14.71667 | 11.28264 | 0.9411861 | 0.9491267 | 0.008678498 | 0.8830558 | 62699 | 4.797261 | 0.9399023 | No | 1
14.73333 | 11.40721 | 0.9570673 | 0.9625665 | 0.008824935 | 0.8742993 | 61369 | 4.787949 | 0.9540148 | No | 1
14.75 | 11.54953 | 0.9680658 | 0.9785241 | 0.00892635 | 0.8654187 | 60068 | 4.778643 | 0.9706468 | No | 1
14.76667 | 11.71669 | 0.9889824 | 0.9996696 | 0.009119218 | 0.8563909 | 58796 | 4.769348 | 0.9924557 | No | 1
14.78333 | 11.90919 | 1.010357 | 1.026919 | 0.009316307 | 0.847168 | 57552 | 4.76006 | 1.020364 | No | 1
14.8 | 12.12705 | 1.04348 | 1.060729 | 0.009621734 | 0.8376937 | 56335 | 4.750778 | 1.054843 | No | 1
14.81667 | 12.37049 | 1.077977 | 1.094997 | 0.009939824 | 0.8279075 | 55145 | 4.741506 | 1.089833 | No | 1
14.83333 | 12.63649 | 1.112017 | 1.13308 | 0.01025369 | 0.8178051 | 53981 | 4.732241 | 1.12868 | No | 1
14.85 | 12.92278 | 1.154143 | 1.18047 | 0.01064213 | 0.8073514 | 52842 | 4.722979 | 1.176869 | No | 1
14.86667 | 13.22569 | 1.206798 | 1.233659 | 0.01112765 | 0.7964605 | 51728 | 4.713726 | 1.230922 | No | 1
14.88333 | 13.53306 | 1.260521 | 1.287764 | 0.01162302 | 0.7850788 | 50639 | 4.704485 | 1.285978 | No | 1
14.9 | 13.83639 | 1.315007 | 1.345225 | 0.01212543 | 0.773198 | 49574 | 4.695254 | 1.344478 | No | 1
14.91667 | 14.13414 | 1.375444 | 1.40551 | 0.0126827 | 0.760787 | 48532 | 4.686028 | 1.405898 | No | 1
14.93333 | 14.41693 | 1.435575 | 1.471592 | 0.01323717 | 0.7478199 | 47512 | 4.676803 | 1.473221 | No | 1
14.95 | 14.6741 | 1.507609 | 1.544007 | 0.01390138 | 0.7342431 | 46515 | 4.667593 | 1.546999 | No | 1
14.96667 | 14.89909 | 1.580406 | 1.615202 | 0.01457262 | 0.7199982 | 45540 | 4.658393 | 1.619673 | No | 1
14.98333 | 15.08327 | 1.649998 | 1.68548 | 0.01521431 | 0.7050964 | 44585 | 4.649189 | 1.691545 | No | 1
15 | 15.22165 | 1.720963 | 1.75637 | 0.01586867 | 0.6895463 | 43652 | 4.640004 | 1.764146 | No | 1
15.01667 | 15.31092 | 1.791776 | 1.825809 | 0.01652163 | 0.6733422 | 42739 | 4.630824 | 1.835407 | No | 1
15.03333 | 15.34811 | 1.859842 | 1.891053 | 0.01714925 | 0.6564974 | 41845 | 4.621644 | 1.902561 | No | 1
15.05 | 15.33032 | 1.922263 | 1.946302 | 0.01772482 | 0.6390506 | 40972 | 4.612487 | 1.959759 | No | 1
15.06667 | 15.25505 | 1.97034 | 2.000253 | 0.01816813 | 0.6210942 | 40117 | 4.603328 | 2.015741 | No | 1
15.08333 | 15.1221 | 2.030167 | 2.050314 | 0.01871978 | 0.60264 | 39280 | 4.594171 | 2.067887 | No | 1
15.1 | 14.93614 | 2.070462 | 2.084659 | 0.01909134 | 0.5837239 | 38462 | 4.585032 | 2.104251 | No | 1
15.11667 | 14.70068 | 2.098855 | 2.109237 | 0.01935315 | 0.564491 | 37661 | 4.575892 | 2.130805 | No | 1
15.13333 | 14.4185 | 2.119619 | 2.128933 | 0.01954461 | 0.5450313 | 36878 | 4.566767 | 2.152463 | No | 1
15.15 | 14.09614 | 2.138247 | 2.13627 | 0.01971637 | 0.5253899 | 36111 | 4.55764 | 2.161646 | No | 1
15.16667 | 13.73701 | 2.134292 | 2.130102 | 0.0196799 | 0.5056808 | 35361 | 4.548525 | 2.157164 | No | 1
15.18333 | 13.34596 | 2.125912 | 2.119357 | 0.01960263 | 0.4860287 | 34628 | 4.539427 | 2.148032 | No | 1
15.2 | 12.93197 | 2.112801 | 2.10205 | 0.01948174 | 0.4664756 | 33910 | 4.530328 | 2.132226 | No | 1
15.21667 | 12.50197 | 2.091299 | 2.067806 | 0.01928347 | 0.4470822 | 33207 | 4.52123 | 2.099196 | No | 1
15.23333 | 12.05947 | 2.044314 | 2.021203 | 0.01885023 | 0.4280048 | 32520 | 4.512151 | 2.053551 | No | 1
15.25 | 11.61093 | 1.998092 | 1.974523 | 0.01842402 | 0.4093573 | 31847 | 4.503069 | 2.007751 | No | 1
15.26667 | 11.16205 | 1.950954 | 1.924562 | 0.01798937 | 0.3911405 | 31189 | 4.494001 | 1.958535 | No | 1
15.28333 | 10.71748 | 1.898171 | 1.866591 | 0.01750267 | 0.3733846 | 30545 | 4.48494 | 1.901077 | No | 1
15.3 | 10.28156 | 1.835011 | 1.808391 | 0.01692029 | 0.3561636 | 29915 | 4.475889 | 1.843289 | No | 1
15.31667 | 9.853354 | 1.78177 | 1.750114 | 0.01642936 | 0.3394795 | 29298 | 4.466838 | 1.785327 | No | 1
15.33333 | 9.435655 | 1.718458 | 1.680394 | 0.01584558 | 0.323333 | 28694 | 4.457791 | 1.715585 | No | 1
15.35 | 9.033069 | 1.642329 | 1.610597 | 0.0151436 | 0.3078298 | 28104 | 4.448768 | 1.645649 | No | 1
15.36667 | 8.644868 | 1.578865 | 1.546064 | 0.01455841 | 0.2929706 | 27526 | 4.439743 | 1.580981 | No | 1
15.38333 | 8.273572 | 1.513264 | 1.47909 | 0.01395352 | 0.2787067 | 26960 | 4.43072 | 1.513708 | No | 1
15.4 | 7.921253 | 1.444917 | 1.410896 | 0.0133233 | 0.2650607 | 26406 | 4.421703 | 1.445075 | No | 1
15.41667 | 7.583321 | 1.376874 | 1.344913 | 0.0126959 | 0.2520439 | 25864 | 4.412696 | 1.378596 | No | 1
15.43333 | 7.258583 | 1.312952 | 1.280991 | 0.01210648 | 0.2396358 | 25334 | 4.403704 | 1.314122 | No | 1
15.45 | 6.949224 | 1.24903 | 1.217374 | 0.01151707 | 0.2278175 | 24815 | 4.394714 | 1.249856 | No | 1
15.46667 | 6.656207 | 1.185718 | 1.154215 | 0.01093328 | 0.216586 | 24307 | 4.385731 | 1.185956 | No | 1
15.48333 | 6.374734 | 1.122711 | 1.092734 | 0.01035231 | 0.2059373 | 23810 | 4.376759 | 1.123678 | No | 1
15.5 | 6.101651 | 1.062756 | 1.033847 | 0.009799474 | 0.1958558 | 23323 | 4.367784 | 1.063968 | No | 1
15.51667 | 5.841406 | 1.004938 | 0.9831237 | 0.009266339 | 0.1863176 | 22847 | 4.358829 | 1.01257 | No | 1
15.53333 | 5.593838 | 0.9613096 | 0.9359861 | 0.008864053 | 0.1772474 | 22381 | 4.349879 | 0.9647846 | No | 1
15.55 | 5.352184 | 0.9106625 | 0.8880093 | 0.008397046 | 0.1686121 | 21924 | 4.34092 | 0.9160559 | No | 1
15.56667 | 5.11815 | 0.865356 | 0.8404139 | 0.007979283 | 0.1604193 | 21478 | 4.331994 | 0.8676424 | No | 1
15.58333 | 4.894173 | 0.8154719 | 0.7936578 | 0.00751931 | 0.1526657 | 21040 | 4.323046 | 0.8200179 | No | 1
15.6 | 4.678484 | 0.7718438 | 0.7487328 | 0.007117025 | 0.1453435 | 20612 | 4.31412 | 0.7742103 | No | 1
15.61667 | 4.468575 | 0.7256218 | 0.7080802 | 0.00669082 | 0.1384358 | 20193 | 4.305201 | 0.7327504 | No | 1
15.63333 | 4.265181 | 0.6905386 | 0.6751333 | 0.006367325 | 0.1319031 | 19783 | 4.296292 | 0.6992045 | No | 1
15.65 | 4.068957 | 0.659728 | 0.6407368 | 0.006083226 | 0.1256743 | 19382 | 4.287399 | 0.6641022 | No | 1
15.66667 | 3.877963 | 0.6217457 | 0.6053485 | 0.005732998 | 0.1197629 | 18989 | 4.278502 | 0.6279149 | No | 1
15.68333 | 3.694832 | 0.5889513 | 0.578734 | 0.005430608 | 0.114178 | 18604 | 4.269606 | 0.6007778 | No | 1
15.7 | 3.518491 | 0.5685167 | 0.556392 | 0.005242184 | 0.1088387 | 18227 | 4.260715 | 0.5780359 | No | 1
15.71667 | 3.346893 | 0.5442673 | 0.5330581 | 0.005018585 | 0.1037054 | 17858 | 4.251833 | 0.5542262 | No | 1
15.73333 | 3.181508 | 0.5218489 | 0.5080458 | 0.004811869 | 0.09878746 | 17497 | 4.242964 | 0.528632 | No | 1
15.75 | 3.024941 | 0.4942426 | 0.4821179 | 0.004557317 | 0.09410026 | 17144 | 4.234112 | 0.5020436 | No | 1
15.76667 | 2.875877 | 0.4699932 | 0.4603099 | 0.004333718 | 0.08965228 | 16798 | 4.225258 | 0.4797064 | No | 1
15.78333 | 2.729557 | 0.4506266 | 0.4374338 | 0.004155142 | 0.08540549 | 16459 | 4.216403 | 0.4562198 | No | 1
15.8 | 2.58788 | 0.424241 | 0.4149392 | 0.003911846 | 0.08136975 | 16127 | 4.207554 | 0.4330941 | No | 1
15.81667 | 2.454909 | 0.4056374 | 0.3934364 | 0.003740305 | 0.07754155 | 15802 | 4.198712 | 0.4109678 | No | 1
15.83333 | 2.328314 | 0.3812354 | 0.3742224 | 0.003515299 | 0.07391173 | 15484 | 4.189883 | 0.3911993 | No | 1
15.85 | 2.207106 | 0.3672094 | 0.3585179 | 0.003385968 | 0.07045918 | 15173 | 4.181071 | 0.3750712 | No | 1
15.86667 | 2.091287 | 0.3498265 | 0.3389988 | 0.003225683 | 0.06715152 | 14868 | 4.172253 | 0.3549237 | No | 1
15.88333 | 1.981483 | 0.3281711 | 0.3216921 | 0.003026003 | 0.06402394 | 14570 | 4.16346 | 0.3370627 | No | 1
15.9 | 1.877246 | 0.3152132 | 0.3030122 | 0.002906521 | 0.06105603 | 14277 | 4.154637 | 0.3177338 | No | 1
15.91667 | 1.776911 | 0.2908112 | 0.2870026 | 0.002681515 | 0.05826046 | 13991 | 4.145849 | 0.3011768 | No | 1
15.93333 | 1.68032 | 0.2831939 | 0.2780883 | 0.002611277 | 0.05561259 | 13711 | 4.137069 | 0.2920454 | No | 1
15.95 | 1.588414 | 0.2729826 | 0.2623838 | 0.002517121 | 0.05304697 | 13436 | 4.12827 | 0.275763 | No | 1
15.96667 | 1.500316 | 0.251785 | 0.2458401 | 0.002321661 | 0.05062623 | 13168 | 4.11952 | 0.2585727 | No | 1
15.98333 | 1.416873 | 0.2398952 | 0.2362391 | 0.002212028 | 0.04835813 | 12904 | 4.110724 | 0.2486636 | No | 1
16 | 1.339051 | 0.2325831 | 0.2299951 | 0.002144604 | 0.0461786 | 12647 | 4.101988 | 0.2422751 | No | 1
16.01667 | 1.264315 | 0.2274072 | 0.2222252 | 0.002096878 | 0.04405668 | 12394 | 4.093211 | 0.2342679 | No | 1
16.03333 | 1.193874 | 0.2170433 | 0.2136924 | 0.002001315 | 0.04200644 | 12147 | 4.084469 | 0.2254433 | No | 1
16.05 | 1.126301 | 0.2103415 | 0.2063803 | 0.001939519 | 0.04003493 | 11905 | 4.075729 | 0.2178937 | No | 1
16.06667 | 1.061591 | 0.202419 | 0.1985341 | 0.001866467 | 0.03813088 | 11668 | 4.066996 | 0.209768 | No | 1
16.08333 | 1.002969 | 0.1946491 | 0.1915271 | 0.001794822 | 0.03629922 | 11436 | 4.058274 | 0.2025171 | No | 1
16.1 | 0.947497 | 0.1884051 | 0.1855883 | 0.001737248 | 0.0345322 | 11208 | 4.049528 | 0.1963851 | No | 1
16.11667 | 0.8944611 | 0.1827714 | 0.1757584 | 0.001685301 | 0.03281998 | 10986 | 4.04084 | 0.1861231 | No | 1
16.13333 | 0.8447715 | 0.1687454 | 0.1644027 | 0.00155597 | 0.03119844 | 10768 | 4.032135 | 0.1742283 | No | 1
16.15 | 0.7963688 | 0.16006 | 0.155641 | 0.001475883 | 0.02968167 | 10554 | 4.023417 | 0.1650665 | No | 1
16.16667 | 0.7503215 | 0.151222 | 0.1482526 | 0.001394389 | 0.02824574 | 10345 | 4.01473 | 0.1573481 | No | 1
16.18333 | 0.7090607 | 0.1452832 | 0.1407116 | 0.001339628 | 0.02687797 | 10140 | 4.006038 | 0.1494559 | No | 1
16.2 | 0.6703802 | 0.13614 | 0.1339335 | 0.001255321 | 0.02557978 | 9939 | 3.997343 | 0.1423626 | No | 1
16.21667 | 0.6319826 | 0.131727 | 0.1346322 | 0.00121463 | 0.02434411 | 9743 | 3.988693 | 0.1432118 | No | 1
16.23333 | 0.5997219 | 0.1375374 | 0.1347969 | 0.001268207 | 0.02310201 | 9550 | 3.980003 | 0.1434934 | No | 1
16.25 | 0.5734542 | 0.1320564 | 0.1273322 | 0.001217667 | 0.02185838 | 9361 | 3.971322 | 0.1356476 | No | 1
16.26667 | 0.5476854 | 0.122608 | 0.1205541 | 0.001130545 | 0.02068362 | 9177 | 3.962701 | 0.1285219 | No | 1
16.28333 | 0.5224584 | 0.1185002 | 0.1185063 | 0.001092668 | 0.0195714 | 8996 | 3.954049 | 0.126432 | No | 1
16.3 | 0.4979913 | 0.1185123 | 0.1150851 | 0.001092779 | 0.01847807 | 8818 | 3.94537 | 0.1228726 | No | 1
16.31667 | 0.4741961 | 0.1116579 | 0.1088411 | 0.001029577 | 0.0174163 | 8645 | 3.936765 | 0.1162916 | No | 1
16.33333 | 0.4537758 | 0.1060243 | 0.1035126 | 0.0009776296 | 0.01641214 | 8475 | 3.92814 | 0.1106797 | No | 1
16.35 | 0.4364009 | 0.101001 | 0.1024566 | 0.0009313106 | 0.01545714 | 8308 | 3.919496 | 0.1096309 | No | 1
16.36667 | 0.4204965 | 0.1039122 | 0.1033842 | 0.0009581547 | 0.01451188 | 8145 | 3.910891 | 0.1107045 | No | 1
16.38333 | 0.408075 | 0.1028562 | 0.09813201 | 0.0009484173 | 0.01355806 | 7985 | 3.902275 | 0.1051572 | No | 1
16.4 | 0.3969421 | 0.09340782 | 0.09104875 | 0.0008612957 | 0.0126527 | 7828 | 3.893651 | 0.09763808 | No | 1
16.41667 | 0.3862161 | 0.08868969 | 0.08320256 | 0.0008177907 | 0.01181269 | 7675 | 3.885078 | 0.08928905 | No | 1
16.43333 | 0.3782766 | 0.07771544 | 0.07482232 | 0.0007165993 | 0.01104507 | 7524 | 3.876449 | 0.08035415 | No | 1
16.45 | 0.3714847 | 0.07192919 | 0.07262188 | 0.0006632454 | 0.01035477 | 7377 | 3.86788 | 0.07804765 | No | 1
16.46667 | 0.3640033 | 0.07331457 | 0.07011627 | 0.0006760197 | 0.009684762 | 7233 | 3.859318 | 0.07540944 | No | 1
16.48333 | 0.3588894 | 0.06691796 | 0.06997577 | 0.0006170378 | 0.009037874 | 7091 | 3.850707 | 0.07531276 | No | 1
16.5 | 0.3560603 | 0.07303357 | 0.07250555 | 0.0006734286 | 0.008392283 | 6953 | 3.842172 | 0.07809184 | No | 1
16.51667 | 0.3528867 | 0.07197754 | 0.07022882 | 0.0006636912 | 0.007723351 | 6817 | 3.833593 | 0.07569421 | No | 1
16.53333 | 0.3514605 | 0.0684801 | 0.06741803 | 0.000631442 | 0.007075425 | 6684 | 3.825036 | 0.07271695 | No | 1
16.55 | 0.3523523 | 0.06635596 | 0.06498871 | 0.0006118557 | 0.00645343 | 6554 | 3.816506 | 0.07014703 | No | 1
16.56667 | 0.3531635 | 0.06362147 | 0.06515339 | 0.0005866414 | 0.005853849 | 6426 | 3.807941 | 0.07037518 | No | 1
16.58333 | 0.3545301 | 0.06668531 | 0.06821723 | 0.0006148925 | 0.005252748 | 6301 | 3.799409 | 0.07373729 | No | 1
16.6 | 0.3571605 | 0.06974916 | 0.0697552 | 0.0006431437 | 0.00462338 | 6178 | 3.790848 | 0.07545355 | No | 1
16.61667 | 0.3586682 | 0.06976124 | 0.07182722 | 0.0006432551 | 0.003979823 | 6058 | 3.782329 | 0.07775022 | No | 1
16.63333 | 0.3609467 | 0.0738932 | 0.07618806 | 0.0006813551 | 0.00331715 | 5940 | 3.773786 | 0.08252934 | No | 1
16.65 | 0.366263 | 0.07848293 | 0.07764974 | 0.0007236761 | 0.002614244 | 5825 | 3.765296 | 0.0841724 | No | 1
16.66667 | 0.3726188 | 0.07681655 | 0.07430489 | 0.0007083107 | 0.001897853 | 5712 | 3.756788 | 0.08060367 | No | 1
16.68333 | 0.3781916 | 0.07179323 | 0.06813717 | 0.0006619917 | 0.001212321 | 5601 | 3.748266 | 0.07396541 | No | 1
16.7 | 0.3843525 | 0.0644811 | 0.06326644 | 0.0005945679 | 0.000583692 | 5493 | 3.73981 | 0.06872655 | No | 1
16.71667 | 0.3925666 | 0.06205178 | 0 | 0.0005721676 | 0 | 5387 | 3.731347 | 0 | No | 1