## Sample Details
Administrative Information
Export date | 26 May 2022 11:55:31
Culture name | en-GB
Decimal separator | .
Workspace name | New workspace name
Workspace path | C:\ProgramData\Agilent Technologies\GPC\Workspaces\New workspace name\
File name | ICF_25_05_2022-0014.sample
Creation date | 26 May 2022 10:46:14
Created by | Agilent GPC 1
Comments | Collected by Agilent GPC/SEC Software Version 2.2.281.39672
Software version | Agilent GPC/SEC Software - 2.2.281.39672
Sample Information
Sample name | GDB KS0282 t13=420 min
Information
Sample type | Sample
Injection date | 26 May 2022
Vial number | P2-B-4
Injection number | 1
Injection volume (µL) | 50
Concentration (mg/mL) | 1
dn/dc (mL/g) | 0.1
UV extinction coefficient [(mg/mL)-¹][cm-¹] | 1
Mp (g/mol) | 100000
IV (dL/g) | 0.5
Mark-Houwink K ((10e-5) dL/g) | 14.1
Mark-Houwink Alpha | 0.7
Analysed | Yes
Sample Instrument Conditions
Eluent | THF (100.0%)
Eluent refractive index | 1
Set flow rate (mL/min) | 1
LS wavelength (nm) | 650
Laser power (%) | 0
Set detector temperature (°C) | 40
Actual detector temperature (°C) | 0
Actual flow rate (mL/min) | 0
Column information
Data origin | Collected by Agilent GPC/SEC Software Version 2.2.281.39672
Instrument name | GPC1
Sample Collection Parameters
Collected by | Agilent GPC 1
Number of channels | 2
Run length (mins) | 30.03333
Delay time (secs) | 0
Sampling interval (secs) | 1
Number of data points | 1802
Sample DLS Parameters
Eluent refractive index | 1
Eluent viscosity (P) | 0.0089
DLS correlator run time (secs) | 5
DLS Clip Time (µs) | 100
DLS R² | 0.4
Sample Channel Information
Channel ID | Detector type | Detector name | Detector units | Channel Information
1 | UV 254nm | VWD: Signal A, 254 nm | mAU
2 | RI | RI: Signal | mV

## Raw Data
Sample Collection Parameters
Collected by | Agilent GPC 1
Number of channels | 2
Run length (mins) | 30.03333
Delay time (secs) | 0
Sampling interval (secs) | 1
Number of data points | 1802
Sample DLS Parameters
Eluent refractive index | 1
Eluent viscosity (P) | 0.0089
DLS correlator run time (secs) | 5
DLS Clip Time (µs) | 100
DLS R² | 0.4
Sample Channel Information
Channel ID | Detector type | Detector name | Detector units | Channel Information
1 | UV 254nm | VWD: Signal A, 254 nm | mAU
2 | RI | RI: Signal | mV
Raw Data
RT (mins) | Response Trace 1 | Response Trace 2
0 | -0.009571489 | 10.01063
0.01666667 | -0.01370726 | 10.0074
0.03333333 | -0.01450578 | 9.941788
0.05 | -0.009576853 | 9.713364
0.06666667 | -0.001910081 | 9.703904
0.08333333 | 0.001320572 | 9.754868
0.1 | 0.001006403 | 9.81865
0.1166667 | 0.0002106502 | 9.881821
0.1333333 | -0.002138649 | 9.922104
0.15 | -0.005117592 | 9.948044
0.1666667 | -0.006804302 | 9.962083
0.1833333 | -0.005943195 | 9.976884
0.2 | -0.006412485 | 9.983292
0.2166667 | -0.008807513 | 9.987412
0.2333333 | -0.01037724 | 9.986649
0.25 | -0.008824122 | 9.986954
0.2666667 | -0.005803189 | 9.988328
0.2833333 | -0.005570339 | 9.989548
0.3 | -0.007415179 | 9.98726
0.3166667 | -0.008117194 | 9.994431
0.3333333 | -0.009210594 | 9.993058
0.35 | -0.01030951 | 9.987717
0.3666667 | -0.00957106 | 9.986802
0.3833333 | -0.008151946 | 9.987717
0.4 | -0.01004031 | 9.984666
0.4166667 | -0.01521258 | 9.981614
0.4333333 | -0.01600125 | 9.983292
0.45 | -0.01367072 | 9.981461
0.4666667 | -0.01220622 | 9.986191
0.4833333 | -0.01173762 | 9.995499
0.5 | -0.01168817 | 9.996415
0.5166667 | -0.01248015 | 9.996262
0.5333333 | -0.01341467 | 9.991685
0.55 | -0.0128542 | 9.988328
0.5666667 | -0.01277663 | 9.98375
0.5833333 | -0.013958 | 9.973679
0.6 | -0.0138209 | 9.972764
0.6166667 | -0.01420262 | 9.976426
0.6333333 | -0.01459376 | 9.974747
0.65 | -0.01394972 | 9.971238
0.6666667 | -0.01622831 | 9.978257
0.6833333 | -0.01920857 | 9.982072
0.7 | -0.01776823 | 9.986344
0.7166667 | -0.01523156 | 9.989701
0.7333333 | -0.0150958 | 9.989396
0.75 | -0.01548824 | 9.98314
0.7666667 | -0.01458974 | 9.982987
0.7833333 | -0.01454505 | 9.980546
0.8 | -0.0138543 | 9.977799
0.8166667 | -0.01282398 | 9.973374
0.8333333 | -0.01445925 | 9.968491
0.85 | -0.01501649 | 9.973374
0.8666667 | -0.01527577 | 9.972764
0.8833333 | -0.01629675 | 9.978257
0.9 | -0.01853271 | 9.968949
0.9166667 | -0.02099767 | 9.967118
0.9333333 | -0.02055 | 9.965439
0.95 | -0.02095061 | 9.970322
0.9666667 | -0.022678 | 9.965897
0.9833333 | -0.02379256 | 9.965592
1 | -0.02370925 | 9.965745
1.016667 | -0.0219465 | 9.977799
1.033333 | -0.01920914 | 9.974595
1.05 | -0.0187425 | 9.969559
1.066667 | -0.02096445 | 9.957657
1.083333 | -0.02211298 | 9.952164
1.1 | -0.02069176 | 9.947739
1.116667 | -0.01740749 | 9.950028
1.133333 | -0.01629313 | 9.945908
1.15 | -0.01883296 | 9.946061
1.166667 | -0.02142552 | 9.945603
1.183333 | -0.02162294 | 9.947587
1.2 | -0.02067282 | 9.945298
1.216667 | -0.0207001 | 9.943619
1.233333 | -0.02159485 | 9.938584
1.25 | -0.02218624 | 9.942704
1.266667 | -0.02296991 | 9.944687
1.283333 | -0.02390222 | 9.950181
1.3 | -0.02199758 | 9.954606
1.316667 | -0.01958463 | 9.955063
1.333333 | -0.01912786 | 9.954453
1.35 | -0.01864872 | 9.960099
1.366667 | -0.0187299 | 9.963914
1.383333 | -0.01980661 | 9.966508
1.4 | -0.02002135 | 9.971848
1.416667 | -0.01991446 | 9.969864
1.433333 | -0.02051173 | 9.963914
1.45 | -0.02061966 | 9.958268
1.466667 | -0.02032524 | 9.961167
1.483333 | -0.02106897 | 9.960251
1.5 | -0.02241357 | 9.970017
1.516667 | -0.021127 | 9.97139
1.533333 | -0.02065001 | 9.975052
1.55 | -0.02213015 | 9.965592
1.566667 | -0.02185955 | 9.964371
1.583333 | -0.0218304 | 9.96727
1.6 | -0.02338616 | 9.969102
1.616667 | -0.02340958 | 9.973221
1.633333 | -0.02294773 | 9.970933
1.65 | -0.02312896 | 9.966813
1.666667 | -0.02262801 | 9.971238
1.683333 | -0.0214344 | 9.968796
1.7 | -0.02100063 | 9.973069
1.716667 | -0.02268545 | 9.968186
1.733333 | -0.02390031 | 9.967118
1.75 | -0.0230412 | 9.972153
1.766667 | -0.02235791 | 9.970017
1.783333 | -0.02326402 | 9.975663
1.8 | -0.02292821 | 9.98024
1.816667 | -0.02291333 | 9.984818
1.833333 | -0.02506603 | 9.986954
1.85 | -0.0244477 | 9.981461
1.866667 | -0.02202446 | 9.977952
1.883333 | -0.02238208 | 9.978867
1.9 | -0.02410248 | 9.972458
1.916667 | -0.02449819 | 9.970017
1.933333 | -0.02443252 | 9.965897
1.95 | -0.02383066 | 9.972306
1.966667 | -0.02361226 | 9.968796
1.983333 | -0.02364608 | 9.975358
2 | -0.02220061 | 9.981003
2.016667 | -0.02140093 | 9.9749
2.033333 | -0.02232383 | 9.978409
2.05 | -0.02385824 | 9.976731
2.066667 | -0.02394389 | 9.982529
2.083333 | -0.02268374 | 9.988022
2.1 | -0.02187453 | 9.980851
2.116667 | -0.022933 | 9.976426
2.133333 | -0.02549024 | 9.975205
2.15 | -0.02584634 | 9.974442
2.166667 | -0.02429634 | 9.97902
2.183333 | -0.02415163 | 9.972001
2.2 | -0.02455573 | 9.977189
2.216667 | -0.02492927 | 9.981309
2.233333 | -0.02587556 | 9.976121
2.25 | -0.0256268 | 9.980393
2.266667 | -0.02669407 | 9.979172
2.283333 | -0.02948973 | 9.978715
2.3 | -0.03100469 | 9.986039
2.316667 | -0.03048794 | 9.981766
2.333333 | -0.02870616 | 9.986497
2.35 | -0.02923785 | 9.990311
2.366667 | -0.03083413 | 9.992905
2.383333 | -0.03198308 | 9.992142
2.4 | -0.03337622 | 9.99321
2.416667 | -0.0300558 | 9.984971
2.433333 | -0.02497413 | 9.989548
2.45 | -0.02409302 | 9.988022
2.466667 | -0.02524047 | 9.992753
2.483333 | -0.02709926 | 9.988633
2.5 | -0.02880772 | 9.988633
2.516667 | -0.02957271 | 9.990922
2.533333 | -0.02931054 | 9.984818
2.55 | -0.02903705 | 9.984513
2.566667 | -0.02962608 | 9.986649
2.583333 | -0.02919439 | 9.986649
2.6 | -0.02922484 | 9.98436
2.616667 | -0.03072569 | 9.990922
2.633333 | -0.03135113 | 9.993516
2.65 | -0.03049846 | 9.995804
2.666667 | -0.02918259 | 9.990616
2.683333 | -0.02774221 | 9.999467
2.7 | -0.0253434 | 9.993973
2.716667 | -0.02403526 | 9.993058
2.733333 | -0.02647191 | 9.989548
2.75 | -0.02966315 | 9.983903
2.766667 | -0.02934325 | 9.986039
2.783333 | -0.02790092 | 9.990006
2.8 | -0.02996227 | 9.991837
2.816667 | -0.02964205 | 9.98787
2.833333 | -0.02696656 | 9.980393
2.85 | -0.02585825 | 9.980393
2.866667 | -0.02538995 | 9.980088
2.883333 | -0.02571259 | 9.98787
2.9 | -0.02807746 | 9.985734
2.916667 | -0.03127782 | 9.990922
2.933333 | -0.03192788 | 9.990006
2.95 | -0.02987951 | 9.996262
2.966667 | -0.02878951 | 10.00038
2.983333 | -0.02915652 | 9.998398
3 | -0.02939711 | 10.00496
3.016667 | -0.03035971 | 10.00343
3.033333 | -0.03087565 | 9.994279
3.05 | -0.03069204 | 9.996873
3.066667 | -0.03100423 | 9.995041
3.083333 | -0.03172077 | 9.997483
3.1 | -0.0321277 | 9.997483
3.116667 | -0.0323088 | 9.993516
3.133333 | -0.03242959 | 10.00145
3.15 | -0.03297608 | 9.995499
3.166667 | -0.03331563 | 10.00328
3.183333 | -0.03264511 | 10.00374
3.2 | -0.0325011 | 10.00496
3.216667 | -0.0336346 | 9.997788
3.233333 | -0.03366822 | 9.993821
3.25 | -0.03343519 | 9.991379
3.266667 | -0.03250681 | 9.999161
3.283333 | -0.02999142 | 9.999924
3.3 | -0.02935424 | 9.999009
3.316667 | -0.03243226 | 9.987717
3.333333 | -0.03438591 | 9.992295
3.35 | -0.03304963 | 9.991532
3.366667 | -0.03231249 | 9.991379
3.383333 | -0.03284866 | 9.990922
3.4 | -0.0323446 | 9.995347
3.416667 | -0.03164952 | 9.997483
3.433333 | -0.03207602 | 9.99199
3.45 | -0.03237453 | 9.999314
3.466667 | -0.03346673 | 10.00496
3.483333 | -0.03426893 | 10.00725
3.5 | -0.03354291 | 10.00938
3.516667 | -0.03357447 | 10.01274
3.533333 | -0.03489741 | 10.01061
3.55 | -0.0355744 | 10.00938
3.566667 | -0.0339207 | 10.00893
3.583333 | -0.03089139 | 10.00435
3.6 | -0.03043342 | 10.00145
3.616667 | -0.03332237 | 10.00832
3.633333 | -0.03547789 | 10.00816
3.65 | -0.03527344 | 10.01076
3.666667 | -0.03536922 | 10.0013
3.683333 | -0.03741741 | 10.00053
3.7 | -0.03898416 | 10.00099
3.716667 | -0.03719162 | 10.00526
3.733333 | -0.03428922 | 10.0071
3.75 | -0.03301255 | 10.00465
3.766667 | -0.03339834 | 10.00008
3.783333 | -0.0343966 | 9.995499
3.8 | -0.03365339 | 9.989091
3.816667 | -0.03302634 | 9.994279
3.833333 | -0.03473622 | 9.995804
3.85 | -0.03618858 | 10.00084
3.866667 | -0.03649886 | 10.00877
3.883333 | -0.03798159 | 10.01259
3.9 | -0.0367225 | 10.00954
3.916667 | -0.03382255 | 10.01518
3.933333 | -0.03400689 | 10.0135
3.95 | -0.03560712 | 10.01167
3.966667 | -0.03711849 | 10.01091
3.983333 | -0.04016282 | 10.00923
4 | -0.04068512 | 10.01534
4.016667 | -0.03957445 | 10.01335
4.033333 | -0.03988123 | 10.01259
4.05 | -0.03955808 | 10.00801
4.066667 | -0.03837619 | 10.01335
4.083333 | -0.03864096 | 10.02297
4.1 | -0.03915373 | 10.02235
4.116667 | -0.03774549 | 10.02403
4.133333 | -0.03592365 | 10.02464
4.15 | -0.03657315 | 10.01305
4.166667 | -0.03854027 | 10.01915
4.183333 | -0.04001165 | 10.01473
4.2 | -0.04022899 | 10.00908
4.216667 | -0.04036367 | 10.01045
4.233333 | -0.04083099 | 10.00893
4.25 | -0.04088449 | 10.00435
4.266667 | -0.04020548 | 10.01335
4.283333 | -0.03811348 | 10.00862
4.3 | -0.03818583 | 10.00847
4.316667 | -0.04148722 | 10.01167
4.333333 | -0.04295892 | 10.02113
4.35 | -0.04096707 | 10.02022
4.366667 | -0.03944536 | 10.01885
4.383333 | -0.03872346 | 10.01335
4.4 | -0.03784346 | 10.01167
4.416667 | -0.03852976 | 10.01808
4.433333 | -0.03990111 | 10.01213
4.45 | -0.0407729 | 10.01091
4.466667 | -0.04003704 | 10.00801
4.483333 | -0.04019297 | 10.00359
4.5 | -0.04150298 | 10.00603
4.516667 | -0.04135054 | 10.0132
4.533333 | -0.04015016 | 10.0103
4.55 | -0.03894959 | 10.01625
4.566667 | -0.03722674 | 10.01
4.583333 | -0.03795522 | 10.00954
4.6 | -0.0408087 | 10.00343
4.616667 | -0.04117291 | 10.0045
4.633333 | -0.04002506 | 10.00282
4.65 | -0.03786341 | 10.0071
4.666667 | -0.03628828 | 10.00282
4.683333 | -0.03636885 | 10.00038
4.7 | -0.03796439 | 9.992295
4.716667 | -0.04099429 | 9.993973
4.733333 | -0.04190038 | 9.990769
4.75 | -0.04177921 | 10.00069
4.766667 | -0.04110558 | 10.00343
4.783333 | -0.04017107 | 9.999314
4.8 | -0.04084304 | 9.99672
4.816667 | -0.04043571 | 9.997025
4.833333 | -0.0380432 | 9.991379
4.85 | -0.03565867 | 9.981919
4.866667 | -0.03371974 | 9.991532
4.883333 | -0.03498159 | 9.987717
4.9 | -0.03769838 | 9.992295
4.916667 | -0.03815552 | 9.994889
4.933333 | -0.03937311 | 10.00176
4.95 | -0.04083615 | 9.993668
4.966667 | -0.04089515 | 9.998246
4.983333 | -0.04181226 | 10.0013
5 | -0.04273613 | 10.00252
5.016667 | -0.04175192 | 9.994431
5.033333 | -0.04008729 | 9.995957
5.05 | -0.03957726 | 9.99611
5.066667 | -0.0401976 | 9.999924
5.083333 | -0.04205321 | 10.00221
5.1 | -0.04217668 | 9.994584
5.116667 | -0.04087301 | 9.996262
5.133333 | -0.04120064 | 9.997635
5.15 | -0.0412278 | 9.996873
5.166667 | -0.03930293 | 9.99611
5.183333 | -0.03863571 | 9.997635
5.2 | -0.03983877 | 10.00008
5.216667 | -0.0411558 | 10.00877
5.233333 | -0.04227287 | 10.00526
5.25 | -0.04201059 | 10.00526
5.266667 | -0.04140131 | 10.00084
5.283333 | -0.03953473 | 10.00725
5.3 | -0.03845718 | 10.00588
5.316667 | -0.03995612 | 10.01503
5.333333 | -0.03991691 | 10.00908
5.35 | -0.03921767 | 10.00664
5.366667 | -0.03916028 | 10.01
5.383333 | -0.03941008 | 10.0135
5.4 | -0.04081512 | 10.00664
5.416667 | -0.0437354 | 10.00923
5.433333 | -0.04376872 | 10.01274
5.45 | -0.04146288 | 10.02129
5.466667 | -0.04198956 | 10.02892
5.483333 | -0.04291454 | 10.0309
5.5 | -0.0421856 | 10.0309
5.516667 | -0.04196214 | 10.02495
5.533333 | -0.04127824 | 10.03014
5.55 | -0.04023912 | 10.02342
5.566667 | -0.04181666 | 10.0248
5.583333 | -0.04236887 | 10.02953
5.6 | -0.04208131 | 10.02892
5.616667 | -0.0417053 | 10.02892
5.633333 | -0.04143946 | 10.03548
5.65 | -0.04343824 | 10.02876
5.666667 | -0.04482362 | 10.02419
5.683333 | -0.04426745 | 10.02266
5.7 | -0.04349122 | 10.02312
5.716667 | -0.04174399 | 10.02495
5.733333 | -0.04016581 | 10.02251
5.75 | -0.04134518 | 10.02541
5.766667 | -0.04317306 | 10.02525
5.783333 | -0.04326111 | 10.02251
5.8 | -0.04217517 | 10.0312
5.816667 | -0.04130408 | 10.03075
5.833333 | -0.04173647 | 10.03563
5.85 | -0.04251327 | 10.03685
5.866667 | -0.04279527 | 10.03594
5.883333 | -0.04254588 | 10.03258
5.9 | -0.04201893 | 10.03655
5.916667 | -0.04244722 | 10.03304
5.933333 | -0.04199859 | 10.02953
5.95 | -0.04080684 | 10.03578
5.966667 | -0.03961024 | 10.03212
5.983333 | -0.03930385 | 10.03105
6 | -0.04122317 | 10.03197
6.016667 | -0.04220513 | 10.0367
6.033333 | -0.04250277 | 10.03548
6.05 | -0.04310367 | 10.04204
6.066667 | -0.04394521 | 10.04738
6.083333 | -0.04452773 | 10.04311
6.1 | -0.04428499 | 10.04051
6.116667 | -0.04483665 | 10.04143
6.133333 | -0.04505609 | 10.03975
6.15 | -0.04469825 | 10.04204
6.166667 | -0.04445638 | 10.04585
6.183333 | -0.04391897 | 10.04234
6.2 | -0.04406053 | 10.03487
6.216667 | -0.04452614 | 10.03868
6.233333 | -0.04440223 | 10.04097
6.25 | -0.0446605 | 10.04295
6.266667 | -0.04648137 | 10.04051
6.283333 | -0.04835057 | 10.04662
6.3 | -0.04729342 | 10.04189
6.316667 | -0.04699069 | 10.04128
6.333333 | -0.04902735 | 10.04494
6.35 | -0.04951352 | 10.03105
6.366667 | -0.0478282 | 10.03243
6.383333 | -0.04716819 | 10.037
6.4 | -0.0494572 | 10.04173
6.416667 | -0.05035695 | 10.03563
6.433333 | -0.04939814 | 10.03395
6.45 | -0.04968096 | 10.03578
6.466667 | -0.05152431 | 10.04036
6.483333 | -0.05016347 | 10.03563
6.5 | -0.04341517 | 10.02647
6.516667 | -0.03562323 | 10.01976
6.533333 | -0.02658897 | 10.01534
6.55 | -0.007620657 | 10.01488
6.566667 | 0.02561045 | 10.02449
6.583333 | 0.07628852 | 10.02113
6.6 | 0.157896 | 10.02678
6.616667 | 0.2856704 | 10.02388
6.633333 | 0.4749854 | 10.02831
6.65 | 0.7453571 | 10.03273
6.666667 | 1.122056 | 10.0367
6.683333 | 1.634094 | 10.03838
6.7 | 2.306749 | 10.04097
6.716667 | 3.163443 | 10.04448
6.733333 | 4.219953 | 10.04326
6.75 | 5.482668 | 10.04677
6.766667 | 6.94795 | 10.05226
6.783333 | 8.605502 | 10.05608
6.8 | 10.43518 | 10.05776
6.816667 | 12.40774 | 10.05547
6.833333 | 14.48971 | 10.0573
6.85 | 16.64338 | 10.06279
6.866667 | 18.82894 | 10.07393
6.883333 | 21.00522 | 10.08553
6.9 | 23.13211 | 10.0985
6.916667 | 25.17096 | 10.10979
6.933333 | 27.09512 | 10.12001
6.95 | 28.88436 | 10.14015
6.966667 | 30.51069 | 10.16121
6.983333 | 31.95891 | 10.16975
7 | 33.22318 | 10.17922
7.016667 | 34.29645 | 10.19005
7.033333 | 35.1785 | 10.20378
7.05 | 35.87312 | 10.22118
7.066667 | 36.38521 | 10.23445
7.083333 | 36.72214 | 10.24681
7.1 | 36.89696 | 10.24895
7.116667 | 36.92215 | 10.25551
7.133333 | 36.80992 | 10.2552
7.15 | 36.57548 | 10.26299
7.166667 | 36.23226 | 10.2607
7.183333 | 35.79328 | 10.26711
7.2 | 35.27228 | 10.27199
7.216667 | 34.68259 | 10.27214
7.233333 | 34.03763 | 10.26375
7.25 | 33.34682 | 10.2581
7.266667 | 32.62266 | 10.25597
7.283333 | 31.87732 | 10.25032
7.3 | 31.11543 | 10.2491
7.316667 | 30.34281 | 10.24101
7.333333 | 29.56412 | 10.2375
7.35 | 28.78571 | 10.22667
7.366667 | 28.01467 | 10.2253
7.383333 | 27.25475 | 10.21599
7.4 | 26.50818 | 10.21462
7.416667 | 25.7772 | 10.20104
7.433333 | 25.06348 | 10.19615
7.45 | 24.36866 | 10.18929
7.466667 | 23.69146 | 10.18776
7.483333 | 23.03265 | 10.17784
7.5 | 22.39303 | 10.17357
7.516667 | 21.77269 | 10.17067
7.533333 | 21.17359 | 10.16686
7.55 | 20.59593 | 10.15907
7.566667 | 20.03842 | 10.15999
7.583333 | 19.50145 | 10.1516
7.6 | 18.98181 | 10.149
7.616667 | 18.47934 | 10.14854
7.633333 | 17.99489 | 10.1429
7.65 | 17.52732 | 10.13786
7.666667 | 17.0772 | 10.13252
7.683333 | 16.64329 | 10.12428
7.7 | 16.22558 | 10.12459
7.716667 | 15.8236 | 10.12489
7.733333 | 15.43717 | 10.12322
7.75 | 15.06514 | 10.12322
7.766667 | 14.70645 | 10.11147
7.783333 | 14.36115 | 10.11757
7.8 | 14.02641 | 10.11421
7.816667 | 13.70234 | 10.11513
7.833333 | 13.39156 | 10.10964
7.85 | 13.09205 | 10.11116
7.866667 | 12.80171 | 10.1075
7.883333 | 12.5205 | 10.10979
7.9 | 12.25067 | 10.10918
7.916667 | 11.99301 | 10.10674
7.933333 | 11.74328 | 10.09514
7.95 | 11.50201 | 10.1014
7.966667 | 11.27006 | 10.09911
7.983333 | 11.04513 | 10.09697
8 | 10.82869 | 10.10017
8.016667 | 10.62045 | 10.09743
8.033333 | 10.41935 | 10.09087
8.05 | 10.22388 | 10.07942
8.066667 | 10.03478 | 10.07713
8.083333 | 9.85391 | 10.07347
8.1 | 9.678508 | 10.07027
8.116667 | 9.508529 | 10.07317
8.133333 | 9.344697 | 10.07118
8.15 | 9.184254 | 10.06645
8.166667 | 9.029844 | 10.06493
8.183333 | 8.882049 | 10.0605
8.2 | 8.736387 | 10.06676
8.216667 | 8.591952 | 10.06737
8.233333 | 8.451801 | 10.06737
8.25 | 8.316454 | 10.0695
8.266667 | 8.183372 | 10.06737
8.283333 | 8.050896 | 10.06111
8.3 | 7.920825 | 10.05898
8.316667 | 7.792712 | 10.0602
8.333333 | 7.667618 | 10.0631
8.35 | 7.547062 | 10.06218
8.366667 | 7.429679 | 10.06828
8.383333 | 7.314082 | 10.07057
8.4 | 7.199402 | 10.07561
8.416667 | 7.084867 | 10.06996
8.433333 | 6.9736 | 10.07271
8.45 | 6.864782 | 10.07149
8.466667 | 6.757797 | 10.08003
8.483333 | 6.655112 | 10.07301
8.5 | 6.555255 | 10.07454
8.516667 | 6.457473 | 10.0605
8.533333 | 6.360761 | 10.05928
8.55 | 6.266587 | 10.05379
8.566667 | 6.175313 | 10.04845
8.583333 | 6.086334 | 10.0602
8.6 | 6.002821 | 10.05684
8.616667 | 5.923463 | 10.05806
8.633333 | 5.844416 | 10.0602
8.65 | 5.764355 | 10.06294
8.666667 | 5.686357 | 10.06249
8.683333 | 5.61311 | 10.06172
8.7 | 5.541856 | 10.05638
8.716667 | 5.473369 | 10.05974
8.733333 | 5.407425 | 10.06233
8.75 | 5.344434 | 10.06813
8.766667 | 5.284443 | 10.06966
8.783333 | 5.225398 | 10.06874
8.8 | 5.167542 | 10.0721
8.816667 | 5.110822 | 10.07546
8.833333 | 5.055783 | 10.06844
8.85 | 5.003593 | 10.06493
8.866667 | 4.956651 | 10.05669
8.883333 | 4.911835 | 10.0573
8.9 | 4.867646 | 10.05837
8.916667 | 4.827007 | 10.05592
8.933333 | 4.789262 | 10.06111
8.95 | 4.754344 | 10.06035
8.966667 | 4.724484 | 10.06035
8.983333 | 4.701407 | 10.05608
9 | 4.681463 | 10.06142
9.016667 | 4.664284 | 10.05653
9.033333 | 4.655576 | 10.06508
9.05 | 4.653933 | 10.06966
9.066667 | 4.655909 | 10.06966
9.083333 | 4.661453 | 10.05806
9.1 | 4.669913 | 10.0631
9.116667 | 4.68222 | 10.07607
9.133333 | 4.698481 | 10.07973
9.15 | 4.716697 | 10.07835
9.166667 | 4.735756 | 10.09132
9.183333 | 4.752455 | 10.08461
9.2 | 4.768567 | 10.08415
9.216667 | 4.78475 | 10.0782
9.233333 | 4.799339 | 10.07576
9.25 | 4.813067 | 10.06554
9.266667 | 4.821696 | 10.07607
9.283333 | 4.823744 | 10.07912
9.3 | 4.822452 | 10.07713
9.316667 | 4.819737 | 10.07286
9.333333 | 4.813435 | 10.07149
9.35 | 4.800606 | 10.07896
9.366667 | 4.780889 | 10.08064
9.383333 | 4.756613 | 10.08217
9.4 | 4.727792 | 10.08202
9.416667 | 4.694392 | 10.08308
9.433333 | 4.655817 | 10.07912
9.45 | 4.610058 | 10.08003
9.466667 | 4.561962 | 10.07271
9.483333 | 4.514261 | 10.07149
9.5 | 4.463434 | 10.0634
9.516667 | 4.405982 | 10.06508
9.533333 | 4.344924 | 10.06798
9.55 | 4.284021 | 10.06538
9.566667 | 4.223282 | 10.06249
9.583333 | 4.162422 | 10.06859
9.6 | 4.102488 | 10.05974
9.616667 | 4.043115 | 10.05257
9.633333 | 3.983218 | 10.05562
9.65 | 3.924654 | 10.06233
9.666667 | 3.867156 | 10.05608
9.683333 | 3.812083 | 10.06645
9.7 | 3.758113 | 10.06447
9.716667 | 3.701013 | 10.06996
9.733333 | 3.643531 | 10.0753
9.75 | 3.588319 | 10.07347
9.766667 | 3.535997 | 10.07073
9.783333 | 3.487285 | 10.07057
9.8 | 3.438621 | 10.07271
9.816667 | 3.390029 | 10.06477
9.833333 | 3.345025 | 10.06645
9.85 | 3.300656 | 10.05852
9.866667 | 3.255475 | 10.05898
9.883333 | 3.210983 | 10.05562
9.9 | 3.168205 | 10.06187
9.916667 | 3.12558 | 10.05577
9.933333 | 3.083529 | 10.05196
9.95 | 3.042532 | 10.05486
9.966667 | 3.002384 | 10.05577
9.983333 | 2.963966 | 10.04601
10 | 2.926673 | 10.04662
10.01667 | 2.890084 | 10.05028
10.03333 | 2.854289 | 10.05394
10.05 | 2.820461 | 10.04433
10.06667 | 2.786645 | 10.04356
10.08333 | 2.752264 | 10.03609
10.1 | 2.719826 | 10.03105
10.11667 | 2.688597 | 10.02922
10.13333 | 2.657125 | 10.03609
10.15 | 2.625831 | 10.04143
10.16667 | 2.594914 | 10.03609
10.18333 | 2.565501 | 10.03441
10.2 | 2.536952 | 10.04051
10.21667 | 2.508784 | 10.04707
10.23333 | 2.482165 | 10.04585
10.25 | 2.455863 | 10.04158
10.26667 | 2.428543 | 10.04356
10.28333 | 2.400904 | 10.04707
10.3 | 2.375886 | 10.03655
10.31667 | 2.353924 | 10.03029
10.33333 | 2.332831 | 10.03014
10.35 | 2.310598 | 10.03334
10.36667 | 2.28494 | 10.02876
10.38333 | 2.261982 | 10.02464
10.4 | 2.243224 | 10.01396
10.41667 | 2.223033 | 10.02052
10.43333 | 2.201586 | 10.01991
10.45 | 2.182263 | 10.01335
10.46667 | 2.163705 | 10.01366
10.48333 | 2.144155 | 10.01747
10.5 | 2.125643 | 10.02739
10.51667 | 2.108378 | 10.03059
10.53333 | 2.092057 | 10.02617
10.55 | 2.075474 | 10.02373
10.56667 | 2.058988 | 10.02358
10.58333 | 2.043671 | 10.02953
10.6 | 2.027379 | 10.03304
10.61667 | 2.010819 | 10.02861
10.63333 | 1.995408 | 10.02922
10.65 | 1.981481 | 10.02297
10.66667 | 1.967335 | 10.02861
10.68333 | 1.953046 | 10.0309
10.7 | 1.939698 | 10.03182
10.71667 | 1.925806 | 10.02876
10.73333 | 1.913267 | 10.03182
10.75 | 1.901143 | 10.03227
10.76667 | 1.888036 | 10.03166
10.78333 | 1.875452 | 10.02953
10.8 | 1.861233 | 10.03151
10.81667 | 1.847337 | 10.02876
10.83333 | 1.836589 | 10.0277
10.85 | 1.82632 | 10.02647
10.86667 | 1.814796 | 10.02617
10.88333 | 1.803318 | 10.02937
10.9 | 1.793204 | 10.03792
10.91667 | 1.783301 | 10.03899
10.93333 | 1.773167 | 10.0399
10.95 | 1.762916 | 10.03929
10.96667 | 1.753592 | 10.04295
10.98333 | 1.745667 | 10.04128
11 | 1.736269 | 10.0457
11.01667 | 1.725414 | 10.04479
11.03333 | 1.715617 | 10.04845
11.05 | 1.708138 | 10.04952
11.06667 | 1.699809 | 10.04753
11.08333 | 1.690338 | 10.04677
11.1 | 1.682503 | 10.04524
11.11667 | 1.675656 | 10.04509
11.13333 | 1.668736 | 10.05394
11.15 | 1.66121 | 10.05379
11.16667 | 1.653478 | 10.05714
11.18333 | 1.647248 | 10.06126
11.2 | 1.641573 | 10.05592
11.21667 | 1.634458 | 10.06187
11.23333 | 1.62752 | 10.06554
11.25 | 1.622902 | 10.07073
11.26667 | 1.618346 | 10.06661
11.28333 | 1.612854 | 10.06645
11.3 | 1.606695 | 10.05806
11.31667 | 1.59966 | 10.05257
11.33333 | 1.593539 | 10.04982
11.35 | 1.586718 | 10.04631
11.36667 | 1.580388 | 10.04524
11.38333 | 1.577088 | 10.05058
11.4 | 1.573109 | 10.05135
11.41667 | 1.568184 | 10.05684
11.43333 | 1.565039 | 10.05577
11.45 | 1.559972 | 10.06508
11.46667 | 1.554177 | 10.07225
11.48333 | 1.55171 | 10.06706
11.5 | 1.549251 | 10.06172
11.51667 | 1.546642 | 10.05806
11.53333 | 1.544182 | 10.0573
11.55 | 1.54115 | 10.05241
11.56667 | 1.539133 | 10.05165
11.58333 | 1.536371 | 10.04997
11.6 | 1.534817 | 10.04723
11.61667 | 1.534862 | 10.04128
11.63333 | 1.531634 | 10.03624
11.65 | 1.527252 | 10.02571
11.66667 | 1.525375 | 10.02617
11.68333 | 1.523515 | 10.02235
11.7 | 1.522109 | 10.02922
11.71667 | 1.521083 | 10.03655
11.73333 | 1.519355 | 10.03975
11.75 | 1.51897 | 10.03624
11.76667 | 1.519198 | 10.0399
11.78333 | 1.51797 | 10.04601
11.8 | 1.515018 | 10.04753
11.81667 | 1.510722 | 10.04677
11.83333 | 1.508467 | 10.04219
11.85 | 1.508588 | 10.04234
11.86667 | 1.507302 | 10.04036
11.88333 | 1.505282 | 10.03639
11.9 | 1.503685 | 10.0399
11.91667 | 1.502434 | 10.03899
11.93333 | 1.501853 | 10.03944
11.95 | 1.501235 | 10.04005
11.96667 | 1.49987 | 10.03822
11.98333 | 1.49959 | 10.04234
12 | 1.498918 | 10.04463
12.01667 | 1.498472 | 10.04509
12.03333 | 1.499852 | 10.04387
12.05 | 1.499068 | 10.04082
12.06667 | 1.496652 | 10.03197
12.08333 | 1.496868 | 10.03502
12.1 | 1.497403 | 10.0367
12.11667 | 1.499294 | 10.03487
12.13333 | 1.501455 | 10.03243
12.15 | 1.500078 | 10.03151
12.16667 | 1.497526 | 10.02678
12.18333 | 1.496485 | 10.03471
12.2 | 1.496743 | 10.03578
12.21667 | 1.497022 | 10.03334
12.23333 | 1.495195 | 10.037
12.25 | 1.493935 | 10.03944
12.26667 | 1.49557 | 10.0367
12.28333 | 1.495999 | 10.0399
12.3 | 1.494435 | 10.03944
12.31667 | 1.49222 | 10.03609
12.33333 | 1.490645 | 10.03792
12.35 | 1.491396 | 10.03441
12.36667 | 1.49251 | 10.02953
12.38333 | 1.491939 | 10.03075
12.4 | 1.490702 | 10.0248
12.41667 | 1.490972 | 10.02647
12.43333 | 1.492649 | 10.02708
12.45 | 1.493447 | 10.02571
12.46667 | 1.493099 | 10.02861
12.48333 | 1.494262 | 10.02892
12.5 | 1.495616 | 10.03044
12.51667 | 1.496389 | 10.02739
12.53333 | 1.496853 | 10.02495
12.55 | 1.497292 | 10.02068
12.56667 | 1.498851 | 10.02098
12.58333 | 1.500024 | 10.01244
12.6 | 1.500749 | 10.00984
12.61667 | 1.502682 | 10.01152
12.63333 | 1.505426 | 10.01549
12.65 | 1.507548 | 10.00984
12.66667 | 1.508548 | 10.01076
12.68333 | 1.508832 | 10.00771
12.7 | 1.508597 | 10.00603
12.71667 | 1.509833 | 10.01427
12.73333 | 1.512453 | 10.019
12.75 | 1.514662 | 10.02281
12.76667 | 1.518216 | 10.01701
12.78333 | 1.522739 | 10.01778
12.8 | 1.52673 | 10.02541
12.81667 | 1.530595 | 10.02831
12.83333 | 1.533684 | 10.02693
12.85 | 1.537029 | 10.02205
12.86667 | 1.540539 | 10.02113
12.88333 | 1.544393 | 10.02632
12.9 | 1.550249 | 10.02754
12.91667 | 1.553863 | 10.02815
12.93333 | 1.555374 | 10.0219
12.95 | 1.560517 | 10.0222
12.96667 | 1.567115 | 10.02129
12.98333 | 1.571974 | 10.01839
13 | 1.576517 | 10.02052
13.01667 | 1.581148 | 10.01961
13.03333 | 1.584601 | 10.01732
13.05 | 1.589654 | 10.02464
13.06667 | 1.595536 | 10.02785
13.08333 | 1.60091 | 10.03716
13.1 | 1.60737 | 10.03471
13.11667 | 1.614162 | 10.03868
13.13333 | 1.621512 | 10.03822
13.15 | 1.628882 | 10.03792
13.16667 | 1.63532 | 10.03761
13.18333 | 1.642731 | 10.03548
13.2 | 1.65011 | 10.03944
13.21667 | 1.657076 | 10.04509
13.23333 | 1.662882 | 10.04723
13.25 | 1.668095 | 10.04311
13.26667 | 1.675579 | 10.04585
13.28333 | 1.683435 | 10.04646
13.3 | 1.690509 | 10.04555
13.31667 | 1.697147 | 10.0454
13.33333 | 1.706009 | 10.04768
13.35 | 1.714599 | 10.04173
13.36667 | 1.720665 | 10.03822
13.38333 | 1.728975 | 10.03349
13.4 | 1.741788 | 10.03075
13.41667 | 1.754118 | 10.02678
13.43333 | 1.762905 | 10.02876
13.45 | 1.77218 | 10.01656
13.46667 | 1.782421 | 10.0219
13.48333 | 1.791469 | 10.01793
13.5 | 1.801456 | 10.02663
13.51667 | 1.811558 | 10.02174
13.53333 | 1.820622 | 10.01732
13.55 | 1.831154 | 10.01656
13.56667 | 1.843632 | 10.02266
13.58333 | 1.856137 | 10.01793
13.6 | 1.869169 | 10.01518
13.61667 | 1.884145 | 10.01823
13.63333 | 1.898371 | 10.01518
13.65 | 1.913315 | 10.01793
13.66667 | 1.929835 | 10.01778
13.68333 | 1.946827 | 10.02266
13.7 | 1.963811 | 10.01808
13.71667 | 1.980876 | 10.0277
13.73333 | 1.999698 | 10.02724
13.75 | 2.02132 | 10.03044
13.76667 | 2.044457 | 10.02953
13.78333 | 2.068142 | 10.03365
13.8 | 2.092946 | 10.02968
13.81667 | 2.117614 | 10.03273
13.83333 | 2.143059 | 10.03822
13.85 | 2.172207 | 10.04158
13.86667 | 2.202408 | 10.04204
13.88333 | 2.231614 | 10.04967
13.9 | 2.26292 | 10.04036
13.91667 | 2.298453 | 10.04051
13.93333 | 2.335903 | 10.03609
13.95 | 2.375925 | 10.0338
13.96667 | 2.421618 | 10.03319
13.98333 | 2.469417 | 10.03319
14 | 2.517742 | 10.03853
14.01667 | 2.57029 | 10.04295
14.03333 | 2.627413 | 10.03761
14.05 | 2.689379 | 10.03502
14.06667 | 2.75585 | 10.03044
14.08333 | 2.826083 | 10.03197
14.1 | 2.901416 | 10.03044
14.11667 | 2.98376 | 10.03655
14.13333 | 3.074411 | 10.04158
14.15 | 3.176346 | 10.04143
14.16667 | 3.292529 | 10.04494
14.18333 | 3.420663 | 10.0428
14.2 | 3.563323 | 10.05577
14.21667 | 3.724567 | 10.06371
14.23333 | 3.907526 | 10.06935
14.25 | 4.116486 | 10.06722
14.26667 | 4.355562 | 10.07011
14.28333 | 4.627439 | 10.06813
14.3 | 4.932538 | 10.07881
14.31667 | 5.272476 | 10.09316
14.33333 | 5.648486 | 10.10765
14.35 | 6.060232 | 10.12322
14.36667 | 6.505752 | 10.15083
14.38333 | 6.986169 | 10.17311
14.4 | 7.497755 | 10.19539
14.41667 | 8.029138 | 10.22331
14.43333 | 8.575793 | 10.2552
14.45 | 9.131366 | 10.28481
14.46667 | 9.683866 | 10.31792
14.48333 | 10.22432 | 10.36202
14.5 | 10.74714 | 10.40947
14.51667 | 11.24544 | 10.45311
14.53333 | 11.71315 | 10.49828
14.55 | 12.14755 | 10.54909
14.56667 | 12.54444 | 10.5941
14.58333 | 12.90212 | 10.64369
14.6 | 13.22353 | 10.69847
14.61667 | 13.51367 | 10.74883
14.63333 | 13.77519 | 10.79063
14.65 | 14.01404 | 10.83275
14.66667 | 14.2394 | 10.87273
14.68333 | 14.45946 | 10.91103
14.7 | 14.6841 | 10.94612
14.71667 | 14.92064 | 10.97801
14.73333 | 15.17322 | 10.99663
14.75 | 15.44754 | 11.03188
14.76667 | 15.75231 | 11.06712
14.78333 | 16.089 | 11.10527
14.8 | 16.45601 | 11.13777
14.81667 | 16.85276 | 11.17821
14.83333 | 17.27917 | 11.22795
14.85 | 17.72998 | 11.27434
14.86667 | 18.19599 | 11.34026
14.88333 | 18.66871 | 11.4164
14.9 | 19.14014 | 11.49651
14.91667 | 19.60156 | 11.58196
14.93333 | 20.04313 | 11.67366
14.95 | 20.45424 | 11.76308
14.96667 | 20.82205 | 11.86043
14.98333 | 21.13973 | 11.96022
15 | 21.40225 | 12.04857
15.01667 | 21.60015 | 12.14531
15.03333 | 21.72559 | 12.23976
15.05 | 21.7753 | 12.31987
15.06667 | 21.74952 | 12.39967
15.08333 | 21.64924 | 12.46636
15.1 | 21.47538 | 12.52983
15.11667 | 21.23088 | 12.58003
15.13333 | 20.92344 | 12.62413
15.15 | 20.5566 | 12.64687
15.16667 | 20.1345 | 12.6577
15.18333 | 19.66868 | 12.65724
15.2 | 19.16839 | 12.64488
15.21667 | 18.64169 | 12.62383
15.23333 | 18.0929 | 12.58812
15.25 | 17.53015 | 12.53716
15.26667 | 16.96452 | 12.48375
15.28333 | 16.40131 | 12.40929
15.3 | 15.84232 | 12.34627
15.31667 | 15.29063 | 12.27181
15.33333 | 14.75216 | 12.18803
15.35 | 14.22978 | 12.09755
15.36667 | 13.72352 | 12.00279
15.38333 | 13.23639 | 11.91628
15.4 | 12.76724 | 11.8264
15.41667 | 12.31355 | 11.7411
15.43333 | 11.87879 | 11.65627
15.45 | 11.45947 | 11.58272
15.46667 | 11.05374 | 11.50536
15.48333 | 10.66531 | 11.42845
15.5 | 10.29123 | 11.34575
15.51667 | 9.92806 | 11.27419
15.53333 | 9.573193 | 11.20964
15.55 | 9.227148 | 11.15074
15.56667 | 8.892997 | 11.0836
15.58333 | 8.569253 | 11.02608
15.6 | 8.252224 | 10.97221
15.61667 | 7.942424 | 10.92873
15.63333 | 7.640063 | 10.87212
15.65 | 7.346407 | 10.82848
15.66667 | 7.062304 | 10.78743
15.68333 | 6.785153 | 10.74455
15.7 | 6.516336 | 10.70274
15.71667 | 6.256966 | 10.67543
15.73333 | 6.004743 | 10.64949
15.75 | 5.761073 | 10.61668
15.76667 | 5.525598 | 10.58403
15.78333 | 5.299791 | 10.55367
15.8 | 5.08516 | 10.51582
15.81667 | 4.877907 | 10.48622
15.83333 | 4.677197 | 10.47218
15.85 | 4.487404 | 10.45174
15.86667 | 4.307402 | 10.43037
15.88333 | 4.132994 | 10.41054
15.9 | 3.966068 | 10.39055
15.91667 | 3.805611 | 10.3672
15.93333 | 3.653088 | 10.34462
15.95 | 3.510375 | 10.32478
15.96667 | 3.374349 | 10.31365
15.98333 | 3.244654 | 10.2903
16 | 3.121882 | 10.27489
16.01667 | 3.005949 | 10.2552
16.03333 | 2.894788 | 10.24193
16.05 | 2.787668 | 10.22774
16.06667 | 2.687797 | 10.21339
16.08333 | 2.593815 | 10.19966
16.1 | 2.503595 | 10.1815
16.11667 | 2.418834 | 10.17098
16.13333 | 2.340082 | 10.1577
16.15 | 2.266251 | 10.15282
16.16667 | 2.196162 | 10.14656
16.18333 | 2.130025 | 10.13222
16.2 | 2.068483 | 10.12413
16.21667 | 2.011648 | 10.12016
16.23333 | 1.959388 | 10.10857
16.25 | 1.910214 | 10.10567
16.26667 | 1.864628 | 10.09483
16.28333 | 1.82328 | 10.08705
16.3 | 1.785109 | 10.08354
16.31667 | 1.748438 | 10.08064
16.33333 | 1.714818 | 10.07896
16.35 | 1.683565 | 10.0811
16.36667 | 1.655952 | 10.06584
16.38333 | 1.633361 | 10.06172
16.4 | 1.612159 | 10.05302
16.41667 | 1.592833 | 10.05684
16.43333 | 1.575453 | 10.04784
16.45 | 1.559458 | 10.04753
16.46667 | 1.546721 | 10.04311
16.48333 | 1.537952 | 10.04219
16.5 | 1.529522 | 10.03532
16.51667 | 1.52048 | 10.03441
16.53333 | 1.514288 | 10.03014
16.55 | 1.510862 | 10.02159
16.56667 | 1.507884 | 10.01473
16.58333 | 1.505395 | 10.01457
16.6 | 1.503684 | 10.00786
16.61667 | 1.503299 | 10.00282
16.63333 | 1.504636 | 10.00511
16.65 | 1.507408 | 10.00099
16.66667 | 1.511236 | 9.998246
16.68333 | 1.515594 | 9.992295
16.7 | 1.520804 | 9.995347
16.71667 | 1.527375 | 9.991837
16.73333 | 1.533941 | 9.988633
16.75 | 1.542824 | 9.983445
16.76667 | 1.554354 | 9.989548
16.78333 | 1.566708 | 9.988785
16.8 | 1.57903 | 9.985276
16.81667 | 1.590855 | 9.978715
16.83333 | 1.606807 | 9.978257
16.85 | 1.62534 | 9.980546
16.86667 | 1.643105 | 9.985428
16.88333 | 1.66289 | 9.978562
16.9 | 1.683672 | 9.986954
16.91667 | 1.703032 | 9.985581
16.93333 | 1.724509 | 9.98726
16.95 | 1.750579 | 9.989396
16.96667 | 1.779508 | 9.991379
16.98333 | 1.808657 | 9.984818
17 | 1.83992 | 9.992295
17.01667 | 1.8771 | 9.990464
17.03333 | 1.917462 | 9.993821
17.05 | 1.956831 | 9.995957
17.06667 | 1.995711 | 9.993363
17.08333 | 2.03696 | 9.994126
17.1 | 2.081413 | 9.9926
17.11667 | 2.127265 | 9.992753
17.13333 | 2.174827 | 9.988938
17.15 | 2.22597 | 9.985428
17.16667 | 2.279655 | 9.980546
17.18333 | 2.335977 | 9.989243
17.2 | 2.395085 | 9.985581
17.21667 | 2.455421 | 9.99611
17.23333 | 2.517396 | 9.994431
17.25 | 2.581559 | 9.993363
17.26667 | 2.64747 | 9.995194
17.28333 | 2.716797 | 10.00511
17.3 | 2.787596 | 10.00526
17.31667 | 2.858135 | 10.00984
17.33333 | 2.93281 | 10.00801
17.35 | 3.011507 | 10.01198
17.36667 | 3.08853 | 10.01839
17.38333 | 3.165895 | 10.019
17.4 | 3.246895 | 10.02068
17.41667 | 3.328713 | 10.01976
17.43333 | 3.41029 | 10.01442
17.45 | 3.496781 | 10.01411
17.46667 | 3.588573 | 10.01076
17.48333 | 3.682542 | 10.01793
17.5 | 3.778181 | 10.02419
17.51667 | 3.876301 | 10.01747
17.53333 | 3.978466 | 10.01854
17.55 | 4.083237 | 10.01335
17.56667 | 4.190821 | 10.00923
17.58333 | 4.301069 | 10.01549
17.6 | 4.413535 | 10.0193
17.61667 | 4.528801 | 10.01534
17.63333 | 4.646252 | 10.02083
17.65 | 4.765068 | 10.01686
17.66667 | 4.885019 | 10.01366
17.68333 | 5.007262 | 10.01625
17.7 | 5.132042 | 10.02312
17.71667 | 5.257457 | 10.02464
17.73333 | 5.383536 | 10.02174
17.75 | 5.51065 | 10.02037
17.76667 | 5.640092 | 10.0251
17.78333 | 5.770374 | 10.01732
17.8 | 5.900014 | 10.01854
17.81667 | 6.03126 | 10.02052
17.83333 | 6.165289 | 10.01946
17.85 | 6.301169 | 10.01732
17.86667 | 6.438621 | 10.0103
17.88333 | 6.574797 | 10.00557
17.9 | 6.71243 | 10.0161
17.91667 | 6.853755 | 10.01625
17.93333 | 6.997299 | 10.01839
17.95 | 7.139833 | 10.02663
17.96667 | 7.282604 | 10.02037
17.98333 | 7.432652 | 10.02007
18 | 7.586243 | 10.01885
18.01667 | 7.738039 | 10.02571
18.03333 | 7.891474 | 10.03761
18.05 | 8.048761 | 10.04143
18.06667 | 8.206881 | 10.04356
18.08333 | 8.364425 | 10.04784
18.1 | 8.524536 | 10.0367
18.11667 | 8.687714 | 10.03914
18.13333 | 8.853721 | 10.05333
18.15 | 9.022486 | 10.07439
18.16667 | 9.191961 | 10.08553
18.18333 | 9.363859 | 10.1078
18.2 | 9.53887 | 10.12032
18.21667 | 9.718984 | 10.1429
18.23333 | 9.902961 | 10.15572
18.25 | 10.08967 | 10.1722
18.26667 | 10.28187 | 10.19402
18.28333 | 10.47686 | 10.21355
18.3 | 10.6746 | 10.22713
18.31667 | 10.87864 | 10.23781
18.33333 | 11.08969 | 10.24437
18.35 | 11.30443 | 10.24849
18.36667 | 11.5215 | 10.25139
18.38333 | 11.73994 | 10.23964
18.4 | 11.95662 | 10.23598
18.41667 | 12.16974 | 10.22636
18.43333 | 12.37834 | 10.21111
18.45 | 12.58393 | 10.19493
18.46667 | 12.78607 | 10.18822
18.48333 | 12.98014 | 10.17891
18.5 | 13.16624 | 10.17403
18.51667 | 13.34981 | 10.15846
18.53333 | 13.53427 | 10.16289
18.55 | 13.72098 | 10.15907
18.56667 | 13.90891 | 10.15099
18.58333 | 14.10395 | 10.14793
18.6 | 14.30978 | 10.1516
18.61667 | 14.52539 | 10.14626
18.63333 | 14.7532 | 10.14214
18.65 | 14.99376 | 10.14259
18.66667 | 15.24542 | 10.15266
18.68333 | 15.50573 | 10.16655
18.7 | 15.77305 | 10.17647
18.71667 | 16.04341 | 10.19753
18.73333 | 16.30997 | 10.22652
18.75 | 16.56882 | 10.26054
18.76667 | 16.81365 | 10.30296
18.78333 | 17.04065 | 10.3463
18.8 | 17.24918 | 10.3965
18.81667 | 17.43451 | 10.44457
18.83333 | 17.59716 | 10.48363
18.85 | 17.74257 | 10.52483
18.86667 | 17.86986 | 10.55946
18.88333 | 17.98315 | 10.58937
18.9 | 18.08822 | 10.59883
18.91667 | 18.18788 | 10.60234
18.93333 | 18.28679 | 10.5999
18.95 | 18.38719 | 10.58617
18.96667 | 18.49039 | 10.55107
18.98333 | 18.59927 | 10.53047
19 | 18.71147 | 10.48912
19.01667 | 18.82357 | 10.4525
19.03333 | 18.93316 | 10.41985
19.05 | 19.03637 | 10.38841
19.06667 | 19.13094 | 10.34538
19.08333 | 19.21077 | 10.3138
19.1 | 19.27014 | 10.28572
19.11667 | 19.30569 | 10.25673
19.13333 | 19.30825 | 10.23277
19.15 | 19.26985 | 10.20577
19.16667 | 19.18705 | 10.1873
19.18333 | 19.04991 | 10.17357
19.2 | 18.8493 | 10.15907
19.21667 | 18.58444 | 10.13924
19.23333 | 18.25809 | 10.1281
19.25 | 17.87192 | 10.10658
19.26667 | 17.43744 | 10.09087
19.28333 | 16.97497 | 10.07225
19.3 | 16.51071 | 10.06416
19.31667 | 16.07556 | 10.04723
19.33333 | 15.703 | 10.03868
19.35 | 15.42208 | 10.04723
19.36667 | 15.2611 | 10.08858
19.38333 | 15.24676 | 10.17769
19.4 | 15.39445 | 10.35606
19.41667 | 15.7073 | 10.63408
19.43333 | 16.18197 | 11.06316
19.45 | 16.80644 | 11.66893
19.46667 | 17.55757 | 12.5071
19.48333 | 18.40854 | 13.61794
19.5 | 19.32851 | 15.01778
19.51667 | 20.28493 | 16.72127
19.53333 | 21.25201 | 18.70537
19.55 | 22.20685 | 20.92384
19.56667 | 23.12591 | 23.28575
19.58333 | 23.99154 | 25.67848
19.6 | 24.79674 | 27.95433
19.61667 | 25.53463 | 29.97917
19.63333 | 26.20148 | 31.6317
19.65 | 26.79817 | 32.79549
19.66667 | 27.32281 | 33.40264
19.68333 | 27.77271 | 33.42171
19.7 | 28.14314 | 32.89025
19.71667 | 28.42692 | 31.86089
19.73333 | 28.62325 | 30.42275
19.75 | 28.73021 | 28.69255
19.76667 | 28.74033 | 26.78215
19.78333 | 28.66118 | 24.81194
19.8 | 28.50664 | 22.87026
19.81667 | 28.29151 | 21.03935
19.83333 | 28.03401 | 19.36806
19.85 | 27.75653 | 17.88963
19.86667 | 27.4855 | 16.60118
19.88333 | 27.24501 | 15.50667
19.9 | 27.0565 | 14.57527
19.91667 | 26.93771 | 13.80379
19.93333 | 26.89938 | 13.17055
19.95 | 26.94346 | 12.64626
19.96667 | 27.06624 | 12.2152
19.98333 | 27.25843 | 11.85433
20 | 27.50119 | 11.52214
20.01667 | 27.76727 | 11.26732
20.03333 | 28.02939 | 11.04408
20.05 | 28.25885 | 10.83626
20.06667 | 28.42373 | 10.62737
20.08333 | 28.49788 | 10.40871
20.1 | 28.46101 | 10.19905
20.11667 | 28.29866 | 9.928666
20.13333 | 28.00603 | 9.613267
20.15 | 27.58844 | 9.240189
20.16667 | 27.05581 | 8.822709
20.18333 | 26.42398 | 8.343125
20.2 | 25.71206 | 7.827073
20.21667 | 24.94108 | 7.277604
20.23333 | 24.13525 | 6.724167
20.25 | 23.31349 | 6.187668
20.26667 | 22.49242 | 5.703049
20.28333 | 21.6964 | 5.293045
20.3 | 20.95083 | 4.984818
20.31667 | 20.27966 | 4.800492
20.33333 | 19.715 | 4.744034
20.35 | 19.29929 | 4.817887
20.36667 | 19.08767 | 5.013352
20.38333 | 19.15244 | 5.311814
20.4 | 19.58395 | 5.684891
20.41667 | 20.49128 | 6.118393
20.43333 | 21.99304 | 6.584244
20.45 | 24.21502 | 7.043076
20.46667 | 27.27455 | 7.493058
20.48333 | 31.26682 | 7.915421
20.5 | 36.25255 | 8.297959
20.51667 | 42.23612 | 8.650437
20.53333 | 49.14844 | 8.952103
20.55 | 56.83155 | 9.232712
20.56667 | 65.04285 | 9.480363
20.58333 | 73.46202 | 9.700394
20.6 | 81.70175 | 9.900895
20.61667 | 89.34357 | 10.09331
20.63333 | 95.96927 | 10.27428
20.65 | 101.2006 | 10.46104
20.66667 | 104.7323 | 10.65437
20.68333 | 106.3621 | 10.85167
20.7 | 106.0058 | 11.03951
20.71667 | 103.6939 | 11.22414
20.73333 | 99.56293 | 11.40404
20.75 | 93.8224 | 11.56776
20.76667 | 86.72679 | 11.70815
20.78333 | 78.55252 | 11.82335
20.8 | 69.56059 | 11.90559
20.81667 | 59.97428 | 11.95656
20.83333 | 49.97703 | 11.96892
20.85 | 39.71328 | 11.93733
20.86667 | 29.29704 | 11.87035
20.88333 | 18.82448 | 11.77513
20.9 | 8.393194 | 11.65688
20.91667 | -1.877606 | 11.51268
20.93333 | -11.84147 | 11.3636
20.95 | -21.32235 | 11.20613
20.96667 | -30.11795 | 11.04561
20.98333 | -38.01457 | 10.88814
21 | -44.80554 | 10.73967
21.01667 | -50.31244 | 10.60494
21.03333 | -54.40933 | 10.48744
21.05 | -57.03223 | 10.37468
21.06667 | -58.18436 | 10.28023
21.08333 | -57.94322 | 10.1992
21.1 | -56.44873 | 10.13802
21.11667 | -53.88944 | 10.09193
21.13333 | -50.48917 | 10.05394
21.15 | -46.48321 | 10.01595
21.16667 | -42.09817 | 9.983292
21.18333 | -37.54305 | 9.95781
21.2 | -32.99516 | 9.941483
21.21667 | -28.59796 | 9.927445
21.23333 | -24.46022 | 9.922104
21.25 | -20.65117 | 9.910355
21.26667 | -17.20975 | 9.906998
21.28333 | -14.1546 | 9.923173
21.3 | -11.48265 | 9.921189
21.31667 | -9.174565 | 9.92302
21.33333 | -7.204687 | 9.921799
21.35 | -5.543527 | 9.928513
21.36667 | -4.159181 | 9.936905
21.38333 | -3.014411 | 9.950791
21.4 | -2.077929 | 9.961167
21.41667 | -1.322839 | 9.970322
21.43333 | -0.7210151 | 9.973679
21.45 | -0.2461505 | 9.97139
21.46667 | 0.1246709 | 9.972153
21.48333 | 0.4098441 | 9.97429
21.5 | 0.6233523 | 9.97139
21.51667 | 0.7761303 | 9.964371
21.53333 | 0.8845875 | 9.960404
21.55 | 0.9612774 | 9.957963
21.56667 | 1.008552 | 9.944077
21.58333 | 1.031475 | 9.938431
21.6 | 1.037889 | 9.922562
21.61667 | 1.031665 | 9.902726
21.63333 | 1.016629 | 9.86229
21.65 | 0.9950007 | 9.816971
21.66667 | 0.9690907 | 9.761887
21.68333 | 0.9425654 | 9.687424
21.7 | 0.915989 | 9.595566
21.71667 | 0.8891433 | 9.463883
21.73333 | 0.8598767 | 9.31511
21.75 | 0.8283876 | 9.125443
21.76667 | 0.7977316 | 8.896256
21.78333 | 0.7700188 | 8.627396
21.8 | 0.744328 | 8.33046
21.81667 | 0.7166881 | 7.991257
21.83333 | 0.6888974 | 7.614823
21.85 | 0.6649586 | 7.205277
21.86667 | 0.6440509 | 6.777878
21.88333 | 0.6222121 | 6.340866
21.9 | 0.6016614 | 5.916672
21.91667 | 0.5842669 | 5.509415
21.93333 | 0.5646643 | 5.137863
21.95 | 0.5446756 | 4.81865
21.96667 | 0.5275573 | 4.561692
21.98333 | 0.5116417 | 4.367142
22 | 0.4952441 | 4.267044
22.01667 | 0.4797371 | 4.252243
22.03333 | 0.4674344 | 4.31221
22.05 | 0.4547099 | 4.452591
22.06667 | 0.4408817 | 4.670182
22.08333 | 0.4285278 | 4.957657
22.1 | 0.4183591 | 5.293808
22.11667 | 0.4083417 | 5.659714
22.13333 | 0.3994433 | 6.044999
22.15 | 0.3929311 | 6.448288
22.16667 | 0.3893637 | 6.8499
22.18333 | 0.3893656 | 7.239151
22.2 | 0.3924688 | 7.603684
22.21667 | 0.400592 | 7.941819
22.23333 | 0.4183905 | 8.25615
22.25 | 0.4486838 | 8.510209
22.26667 | 0.494696 | 8.744126
22.28333 | 0.563295 | 8.953782
22.3 | 0.6579848 | 9.130784
22.31667 | 0.7848288 | 9.28566
22.33333 | 0.9573432 | 9.412766
22.35 | 1.186286 | 9.527665
22.36667 | 1.480938 | 9.610367
22.38333 | 1.853078 | 9.668809
22.4 | 2.315792 | 9.706498
22.41667 | 2.877893 | 9.734727
22.43333 | 3.548492 | 9.752579
22.45 | 4.336172 | 9.764481
22.46667 | 5.240203 | 9.742661
22.48333 | 6.257166 | 9.720536
22.5 | 7.379716 | 9.678574
22.51667 | 8.593371 | 9.625626
22.53333 | 9.877327 | 9.555131
22.55 | 11.20174 | 9.477769
22.56667 | 12.52979 | 9.384232
22.58333 | 13.82742 | 9.268113
22.6 | 15.05401 | 9.138413
22.61667 | 16.16721 | 9.00383
22.63333 | 17.12927 | 8.857346
22.65 | 17.90545 | 8.708725
22.66667 | 18.46905 | 8.558579
22.68333 | 18.801 | 8.398057
22.7 | 18.88988 | 8.25737
22.71667 | 18.73085 | 8.128281
22.73333 | 18.33535 | 8.011094
22.75 | 17.72291 | 7.91008
22.76667 | 16.91783 | 7.836838
22.78333 | 15.95217 | 7.795029
22.8 | 14.86087 | 7.789536
22.81667 | 13.68156 | 7.803269
22.83333 | 12.45323 | 7.848588
22.85 | 11.20909 | 7.912674
22.86667 | 9.98124 | 8.012925
22.88333 | 8.797627 | 8.119889
22.9 | 7.678425 | 8.250046
22.91667 | 6.639274 | 8.384018
22.93333 | 5.68998 | 8.527909
22.95 | 4.837342 | 8.69011
22.96667 | 4.084251 | 8.827744
22.98333 | 3.428354 | 8.973771
23 | 2.864605 | 9.107285
23.01667 | 2.384593 | 9.230881
23.03333 | 1.978705 | 9.337693
23.05 | 1.641505 | 9.440384
23.06667 | 1.36477 | 9.527054
23.08333 | 1.137588 | 9.615861
23.1 | 0.9541195 | 9.687119
23.11667 | 0.8065762 | 9.753495
23.13333 | 0.6862222 | 9.798051
23.15 | 0.589485 | 9.830857
23.16667 | 0.5126832 | 9.859391
23.18333 | 0.4514454 | 9.884415
23.2 | 0.4039866 | 9.906388
23.21667 | 0.3657946 | 9.925309
23.23333 | 0.3338336 | 9.938584
23.25 | 0.3072332 | 9.955369
23.26667 | 0.2862303 | 9.959336
23.28333 | 0.2695455 | 9.963151
23.3 | 0.255699 | 9.962693
23.31667 | 0.2427637 | 9.969102
23.33333 | 0.2302747 | 9.968949
23.35 | 0.2196415 | 9.958878
23.36667 | 0.2110515 | 9.968796
23.38333 | 0.2049352 | 9.98436
23.4 | 0.1989081 | 9.982072
23.41667 | 0.1935015 | 9.984818
23.43333 | 0.1874299 | 9.98787
23.45 | 0.178965 | 9.990922
23.46667 | 0.1733267 | 9.990616
23.48333 | 0.1709642 | 9.99611
23.5 | 0.1676378 | 9.99733
23.51667 | 0.1614563 | 10.0016
23.53333 | 0.1552417 | 10.00206
23.55 | 0.1517595 | 9.998398
23.56667 | 0.1473482 | 10.00526
23.58333 | 0.1412166 | 9.998856
23.6 | 0.1373321 | 10.00435
23.61667 | 0.1342136 | 10.01091
23.63333 | 0.1288129 | 10.01457
23.65 | 0.1239206 | 10.00923
23.66667 | 0.1223557 | 10.00771
23.68333 | 0.1213815 | 9.999924
23.7 | 0.1179868 | 9.997178
23.71667 | 0.1128061 | 9.99733
23.73333 | 0.1098722 | 10.0013
23.75 | 0.1075312 | 9.998551
23.76667 | 0.1038706 | 9.995347
23.78333 | 0.0999495 | 9.99199
23.8 | 0.09717895 | 9.997178
23.81667 | 0.09595079 | 10.0013
23.83333 | 0.09486068 | 10.00298
23.85 | 0.09263454 | 10.00481
23.86667 | 0.08982799 | 10.00191
23.88333 | 0.0871653 | 9.996873
23.9 | 0.08586868 | 9.994584
23.91667 | 0.08374429 | 9.995347
23.93333 | 0.0797839 | 9.993668
23.95 | 0.07618571 | 10.00267
23.96667 | 0.0749084 | 9.997635
23.98333 | 0.07406612 | 9.998093
24 | 0.07256705 | 9.991837
24.01667 | 0.07059317 | 9.995804
24.03333 | 0.06819734 | 10.00359
24.05 | 0.06521134 | 10.00404
24.06667 | 0.06277979 | 10.00328
24.08333 | 0.06032929 | 10.01244
24.1 | 0.05790675 | 10.00008
24.11667 | 0.05667142 | 9.997178
24.13333 | 0.05639529 | 9.996415
24.15 | 0.05730048 | 9.995041
24.16667 | 0.05757175 | 9.993516
24.18333 | 0.05702511 | 9.999161
24.2 | 0.05569351 | 9.990922
24.21667 | 0.05292804 | 9.989396
24.23333 | 0.05114245 | 9.992142
24.25 | 0.05191956 | 9.998398
24.26667 | 0.04950908 | 10.00115
24.28333 | 0.04530083 | 10.00359
24.3 | 0.04367304 | 10.00328
24.31667 | 0.0430897 | 10.00557
24.33333 | 0.04296286 | 9.996873
24.35 | 0.04120012 | 9.993668
24.36667 | 0.03858064 | 9.993363
24.38333 | 0.03576139 | 9.994736
24.4 | 0.03348115 | 9.998398
24.41667 | 0.03349874 | 10.00496
24.43333 | 0.03270071 | 10.00877
24.45 | 0.03169201 | 9.997941
24.46667 | 0.02999167 | 10.00496
24.48333 | 0.02788379 | 10.00801
24.5 | 0.02906163 | 10.00511
24.51667 | 0.02872782 | 10.00115
24.53333 | 0.02392142 | 10.01381
24.55 | 0.02066758 | 10.01228
24.56667 | 0.02180682 | 10.01579
24.58333 | 0.02447467 | 10.01656
24.6 | 0.02470708 | 10.0164
24.61667 | 0.02192875 | 10.02144
24.63333 | 0.01798919 | 10.02388
24.65 | 0.01591343 | 10.02205
24.66667 | 0.01651424 | 10.02327
24.68333 | 0.01627002 | 10.01823
24.7 | 0.01707636 | 10.00679
24.71667 | 0.01793756 | 10.00237
24.73333 | 0.01714695 | 10.00694
24.75 | 0.0157618 | 10.00496
24.76667 | 0.0136726 | 10.00191
24.78333 | 0.01256962 | 10.00313
24.8 | 0.01226785 | 10.00343
24.81667 | 0.01117193 | 10.00313
24.83333 | 0.00920774 | 10.00313
24.85 | 0.00902923 | 9.999924
24.86667 | 0.0113624 | 9.997483
24.88333 | 0.01103652 | 10.0016
24.9 | 0.00756037 | 9.993821
24.91667 | 0.004480935 | 10.00145
24.93333 | 0.002727857 | 10.00755
24.95 | 0.002990277 | 10.01198
24.96667 | 0.00321254 | 10.00526
24.98333 | 0.002849282 | 10.01305
25 | 0.00212541 | 10.01015
25.01667 | 0.0006212238 | 10.02022
25.03333 | -0.001162917 | 10.01808
25.05 | -0.002394108 | 10.02266
25.06667 | -0.002002442 | 10.01701
25.08333 | -0.0008819355 | 10.01717
25.1 | -0.001397725 | 10.01457
25.11667 | -0.00300928 | 10.01289
25.13333 | -0.004558977 | 10.01411
25.15 | -0.005861549 | 10.01259
25.16667 | -0.006124904 | 10.01656
25.18333 | -0.004990133 | 10.01503
25.2 | -0.005333167 | 10.02037
25.21667 | -0.007058011 | 10.01686
25.23333 | -0.007565555 | 10.01274
25.25 | -0.007208439 | 10.0164
25.26667 | -0.007400466 | 10.01396
25.28333 | -0.007564751 | 10.00511
25.3 | -0.006835436 | 10.00816
25.31667 | -0.006019771 | 10.01305
25.33333 | -0.007011528 | 10.01656
25.35 | -0.008969965 | 10.01534
25.36667 | -0.01008487 | 10.01946
25.38333 | -0.01074349 | 10.01488
25.4 | -0.01206845 | 10.01991
25.41667 | -0.01305963 | 10.0161
25.43333 | -0.01348346 | 10.02068
25.45 | -0.01395256 | 10.01991
25.46667 | -0.01412938 | 10.02342
25.48333 | -0.01423935 | 10.02434
25.5 | -0.01358039 | 10.02419
25.51667 | -0.01409799 | 10.02068
25.53333 | -0.0158148 | 10.03014
25.55 | -0.01609571 | 10.02525
25.56667 | -0.01695922 | 10.02541
25.58333 | -0.01855837 | 10.02586
25.6 | -0.0184033 | 10.02159
25.61667 | -0.0185638 | 10.02022
25.63333 | -0.02022515 | 10.01259
25.65 | -0.02013442 | 10.01289
25.66667 | -0.02003729 | 10.01183
25.68333 | -0.02199411 | 10.01686
25.7 | -0.02557028 | 10.01396
25.71667 | -0.02712089 | 10.01656
25.73333 | -0.02551998 | 10.0161
25.75 | -0.02285492 | 10.01747
25.76667 | -0.02328913 | 10.01656
25.78333 | -0.02559612 | 10.01473
25.8 | -0.02499979 | 10.00649
25.81667 | -0.02396932 | 10.00359
25.83333 | -0.02603823 | 10.0013
25.85 | -0.02796879 | 10.00298
25.86667 | -0.02732634 | 10.0016
25.88333 | -0.02635401 | 10.00038
25.9 | -0.02879082 | 9.995957
25.91667 | -0.03113025 | 10.00053
25.93333 | -0.03141461 | 10.0013
25.95 | -0.0312827 | 9.997178
25.96667 | -0.03074618 | 9.992753
25.98333 | -0.03125725 | 9.992295
26 | -0.03355329 | 9.999619
26.01667 | -0.03504 | 9.997635
26.03333 | -0.03314831 | 9.999314
26.05 | -0.03183786 | 9.991074
26.06667 | -0.03353398 | 9.999467
26.08333 | -0.03444876 | 9.992447
26.1 | -0.03359831 | 9.995041
26.11667 | -0.03277145 | 9.986039
26.13333 | -0.03255254 | 9.985581
26.15 | -0.03352329 | 9.988022
26.16667 | -0.03495678 | 9.982987
26.18333 | -0.03638432 | 9.979172
26.2 | -0.03714249 | 9.98436
26.21667 | -0.0376883 | 9.982529
26.23333 | -0.03956092 | 9.991227
26.25 | -0.04132623 | 9.989091
26.26667 | -0.04122719 | 9.992753
26.28333 | -0.0400478 | 9.991379
26.3 | -0.04097977 | 9.999161
26.31667 | -0.04152462 | 9.999467
26.33333 | -0.04003468 | 9.997635
26.35 | -0.0402516 | 9.996873
26.36667 | -0.04058485 | 9.994584
26.38333 | -0.04047585 | 9.997788
26.4 | -0.04138321 | 9.991227
26.41667 | -0.04201956 | 9.996415
26.43333 | -0.04215724 | 9.999314
26.45 | -0.04471127 | 9.997635
26.46667 | -0.0475197 | 9.997483
26.48333 | -0.04638982 | 10.00115
26.5 | -0.04532171 | 10.00298
26.51667 | -0.04791941 | 10.0074
26.53333 | -0.04916598 | 10.00115
26.55 | -0.04863198 | 10.00481
26.56667 | -0.04968383 | 9.991074
26.58333 | -0.05190166 | 9.986191
26.6 | -0.05378276 | 9.984971
26.61667 | -0.05343792 | 9.986954
26.63333 | -0.05134359 | 9.989854
26.65 | -0.05036644 | 9.990464
26.66667 | -0.05110855 | 9.989243
26.68333 | -0.05241502 | 9.991379
26.7 | -0.05379545 | 9.991227
26.71667 | -0.05588581 | 9.998246
26.73333 | -0.05686556 | 9.996262
26.75 | -0.05649416 | 9.999924
26.76667 | -0.05608772 | 9.99733
26.78333 | -0.05658345 | 9.994279
26.8 | -0.05715996 | 9.999467
26.81667 | -0.05667307 | 10.00267
26.83333 | -0.05614089 | 10.00526
26.85 | -0.05604373 | 10.00588
26.86667 | -0.05799673 | 10.00633
26.88333 | -0.0606464 | 10.00786
26.9 | -0.06145938 | 10.0132
26.91667 | -0.06200174 | 10.00694
26.93333 | -0.06191773 | 10.00694
26.95 | -0.06182398 | 10.01076
26.96667 | -0.06283531 | 10.01259
26.98333 | -0.06239894 | 10.00496
27 | -0.06340865 | 10.0071
27.01667 | -0.06563781 | 10.00877
27.03333 | -0.06506983 | 10.01366
27.05 | -0.06510032 | 10.00755
27.06667 | -0.06661609 | 10.01411
27.08333 | -0.06906213 | 10.00542
27.1 | -0.06979052 | 10.01213
27.11667 | -0.06955607 | 10.01305
27.13333 | -0.06906457 | 10.01
27.15 | -0.06823911 | 10.01076
27.16667 | -0.06837693 | 10.00893
27.18333 | -0.06921989 | 10.0042
27.2 | -0.0705431 | 10.00588
27.21667 | -0.07189222 | 10.01411
27.23333 | -0.07076692 | 10.01
27.25 | -0.06925969 | 10.01228
27.26667 | -0.07110156 | 10.01289
27.28333 | -0.07363874 | 10.00938
27.3 | -0.07358795 | 10.00679
27.31667 | -0.0721597 | 10.01579
27.33333 | -0.07141054 | 10.01381
27.35 | -0.07276256 | 10.01885
27.36667 | -0.07500975 | 10.01213
27.38333 | -0.07514297 | 10.01625
27.4 | -0.07352581 | 10.0164
27.41667 | -0.0739543 | 10.0219
27.43333 | -0.07681504 | 10.01213
27.45 | -0.07728112 | 10.0071
27.46667 | -0.07543264 | 9.998246
27.48333 | -0.07492652 | 9.998398
27.5 | -0.07485283 | 10.00511
27.51667 | -0.07444377 | 10.00191
27.53333 | -0.07476213 | 10.00298
27.55 | -0.0764586 | 10.00893
27.56667 | -0.07926771 | 10.0042
27.58333 | -0.08126043 | 10.01091
27.6 | -0.08116837 | 10.01045
27.61667 | -0.08008239 | 10.00923
27.63333 | -0.07902443 | 10.01106
27.65 | -0.07891941 | 10.01106
27.66667 | -0.07860381 | 9.997178
27.68333 | -0.07858202 | 9.988328
27.7 | -0.0811256 | 9.989701
27.71667 | -0.08328717 | 9.984666
27.73333 | -0.08331565 | 9.985734
27.75 | -0.08278522 | 9.995041
27.76667 | -0.08310912 | 9.998398
27.78333 | -0.08404955 | 9.997025
27.8 | -0.08435325 | 10.00206
27.81667 | -0.08654327 | 10.00313
27.83333 | -0.08833413 | 9.991227
27.85 | -0.08698921 | 9.993516
27.86667 | -0.08626079 | 9.994889
27.88333 | -0.08777202 | 9.991685
27.9 | -0.0888097 | 9.995499
27.91667 | -0.08807606 | 9.992142
27.93333 | -0.08743978 | 9.998856
27.95 | -0.0883062 | 9.999619
27.96667 | -0.08996873 | 10.00465
27.98333 | -0.09035221 | 10.00084
28 | -0.08944728 | 10.00755
28.01667 | -0.08856938 | 10.01259
28.03333 | -0.0898729 | 10.0074
28.05 | -0.09186572 | 10.00069
28.06667 | -0.09117048 | 9.997788
28.08333 | -0.09121779 | 9.995347
28.1 | -0.09295083 | 9.994279
28.11667 | -0.09388221 | 10.00526
28.13333 | -0.09363664 | 10.01045
28.15 | -0.09432273 | 10.0161
28.16667 | -0.09592671 | 10.01015
28.18333 | -0.09650485 | 10.01595
28.2 | -0.09704519 | 10.00633
28.21667 | -0.09690662 | 10.00633
28.23333 | -0.09631844 | 10.00374
28.25 | -0.09675697 | 10.00404
28.26667 | -0.09745875 | 10.01015
28.28333 | -0.09795022 | 10.01549
28.3 | -0.09976443 | 10.01427
28.31667 | -0.1014591 | 10.02312
28.33333 | -0.1016816 | 10.01793
28.35 | -0.1018783 | 10.02754
28.36667 | -0.1029562 | 10.02159
28.38333 | -0.1036587 | 10.02434
28.4 | -0.1037684 | 10.02647
28.41667 | -0.1032154 | 10.02586
28.43333 | -0.1017839 | 10.03288
28.45 | -0.1017111 | 10.02678
28.46667 | -0.1028863 | 10.03105
28.48333 | -0.1023813 | 10.03288
28.5 | -0.1018083 | 10.02892
28.51667 | -0.1021102 | 10.01823
28.53333 | -0.1015992 | 10.01915
28.55 | -0.1004859 | 10.0135
28.56667 | -0.1009947 | 10.01656
28.58333 | -0.1030423 | 10.01686
28.6 | -0.104927 | 10.01869
28.61667 | -0.1053225 | 10.01152
28.63333 | -0.1049496 | 10.01244
28.65 | -0.1041174 | 10.0132
28.66667 | -0.1047585 | 10.01869
28.68333 | -0.1062247 | 10.02861
28.7 | -0.1049813 | 10.03227
28.71667 | -0.1036541 | 10.028
28.73333 | -0.1045109 | 10.02602
28.75 | -0.1050214 | 10.01427
28.76667 | -0.1044163 | 10.00893
28.78333 | -0.1044382 | 10.01091
28.8 | -0.1051557 | 10.01411
28.81667 | -0.1051987 | 10.01823
28.83333 | -0.1049558 | 10.03182
28.85 | -0.1039918 | 10.03212
28.86667 | -0.1039762 | 10.02892
28.88333 | -0.1058274 | 10.03151
28.9 | -0.1061476 | 10.02647
28.91667 | -0.1058596 | 10.02663
28.93333 | -0.1051129 | 10.02174
28.95 | -0.1037041 | 10.01549
28.96667 | -0.105191 | 10.01366
28.98333 | -0.1077335 | 10.02052
29 | -0.1070639 | 10.02358
29.01667 | -0.10444 | 10.02754
29.03333 | -0.1031739 | 10.01656
29.05 | -0.1041702 | 10.01534
29.06667 | -0.1065502 | 10.01854
29.08333 | -0.1073468 | 10.02297
29.1 | -0.1077243 | 10.01915
29.11667 | -0.1094033 | 10.02708
29.13333 | -0.1096552 | 10.02632
29.15 | -0.1087161 | 10.0251
29.16667 | -0.1092227 | 10.01976
29.18333 | -0.110711 | 10.01534
29.2 | -0.1108361 | 10.01076
29.21667 | -0.1075623 | 10.00847
29.23333 | -0.1043425 | 10.00771
29.25 | -0.1053694 | 10.00099
29.26667 | -0.1083564 | 10.00374
29.28333 | -0.1112087 | 10.0042
29.3 | -0.1131482 | 10.00893
29.31667 | -0.1134803 | 10.0042
29.33333 | -0.1132421 | 10.00374
29.35 | -0.1128234 | 10.00694
29.36667 | -0.1120311 | 10.01274
29.38333 | -0.11018 | 10.01396
29.4 | -0.1093791 | 10.01503
29.41667 | -0.1097385 | 10.02083
29.43333 | -0.11096 | 10.02968
29.45 | -0.1121842 | 10.02647
29.46667 | -0.1121154 | 10.02647
29.48333 | -0.1129825 | 10.0222
29.5 | -0.1147725 | 10.02617
29.51667 | -0.1166273 | 10.0277
29.53333 | -0.1182712 | 10.03151
29.55 | -0.1179262 | 10.02632
29.56667 | -0.1165136 | 10.03182
29.58333 | -0.1167867 | 10.03136
29.6 | -0.1171713 | 10.02785
29.61667 | -0.1164146 | 10.02327
29.63333 | -0.1187361 | 10.02098
29.65 | -0.1201471 | 10.02663
29.66667 | -0.1190324 | 10.02815
29.68333 | -0.1204946 | 10.02724
29.7 | -0.1209889 | 10.02678
29.71667 | -0.1202726 | 10.02861
29.73333 | -0.1200384 | 10.02785
29.75 | -0.119615 | 10.03059
29.76667 | -0.1193985 | 10.03273
29.78333 | -0.1198013 | 10.02373
29.8 | -0.1186982 | 10.02327
29.81667 | -0.1179677 | 10.02205
29.83333 | -0.1182447 | 10.02174
29.85 | -0.1166809 | 10.02388
29.86667 | -0.1173434 | 10.02159
29.88333 | -0.1201513 | 10.02388
29.9 | -0.1214784 | 10.02739
29.91667 | -0.1203687 | 10.02586
29.93333 | -0.1188953 | 10.02342
29.95 | -0.1183701 | 10.02602
29.96667 | -0.1182055 | 10.0164
29.98333 | -0.1193008 | 10.02037
30 | -0.1208977 | 10.01091
30.01667 | -0.1212384

## MW Results
Administrative Information
File name | ICF_25_05_2022-0014.sample
Analysed by | Agilent GPC 1
Date of analysis | 26 May 2022 11:53:49
Analysis comments
Analysis Module | GPC Analysis
MW Averages
Peaks | Mp (g/mol) | Mn (g/mol) | Mw (g/mol) | Mz (g/mol) | Mz+1 (g/mol) | Mv (g/mol) | PD
Peak 1 | 35938 | 31647 | 38715 | 46553 | 55083 | 37621 | 1.223339
Sample Parameters
Injection volume (µL) | 50
Concentration options | Undefined
Concentration (mg/mL) | 1
dn/dc (mL/g) | 0.1
Use entered dn/dc value for UV/ELSD trace | No
UV extinction coefficient [(mg/mL)-¹][cm-¹] | 1
ELSD QF | 1
Mark-Houwink K ((10e-5) dL/g) | 14.1
Mark-Houwink Alpha | 0.7
Concentration Detector Used in Analysis | RI
Baseline regions | Start (mins) | End (mins)
Baseline region 1 | 9.983333 | 12.58333
Baseline region 2 | 25.06667 | 29.25
Peaks | Start (mins) | End (mins)
Peak 1 | 14.15 | 16.43333
| Trace | Peak Max RT (mins) | Peak Area (mV.s) | Peak Height (mV)
| UV 254nm | 15.05 | 1172.105 | 20.41317
| RI | 15.16667 | 122.2477 | 2.626757
Flowrate region | Start (mins) | End (mins)
Flowrate marker region 1 | 19.25 | 20.16667
IDD
Reference detector | Undefined
IDD Undefined (secs) | 0
Last modified by | Agilent GPC 1
Last modified date | 26 May 2022 11:53:49
Comments
System Calibration
Detector Constants
Entered Parameters For Concentration
Concentration (mg/mL) | 0
Injection volume (µL) | 0
dn/dc (mL/g) | 0
UV extinction coefficient [(mg/mL)-¹][cm-¹] | 0
Eluent refractive index | 0
Flow rate (mL/min) | 0
Comments
Entered Parameters For LS
Mp | 0
LS wavelength (nm) | 0
Comments
Entered Parameters For Viscometer
Known IV (dL/g) | 0
Use Constant Inlet Pressure | No
Comments
System Calibration Information
Created by | Agilent GPC 1
Creation date | 04 November 2021 09:58:24
Last modified by | Agilent GPC 1
Last modified date | 04 November 2021 09:58:24
Information
Sample file used for calibration
Concentration Regions
Baseline regions | Start (mins) | End (mins)
Peaks | Start (mins) | End (mins)
Flowrate region | Start (mins) | End (mins)
LS Regions
Baseline regions | Start (mins) | End (mins)
Peaks | Start (mins) | End (mins)
Flowrate region | Start (mins) | End (mins)
VS Regions
Baseline regions | Start (mins) | End (mins)
Peaks | Start (mins) | End (mins)
Flowrate region | Start (mins) | End (mins)
System Calibration Peak Information
Channel | Peak Max RT (mins) | Peak Height (mV) | Peak Area (mV.s)
Flowrate Information
FRM Name | Dodecane
FRM RT (mins) | 19.68333
FRCF | 0.9923793
Column Calibration
Name | PS MEDIUM WITH FM
Created By | Agilent GPC 1
Creation Date | 11/03/2022 12:19:42
Last Modified By | Agilent GPC 1
Last Modified | 11/03/2022 12:33:11
High Limit RT (mins) | 13.3
Low Limit RT (mins) | 18.96667
High Limit MW | 366921
Low Limit MW | 374
K (Input) ((10e-5) dL/g) | 14.1
Alpha (Input) | 0.7
Calibration Flow Marker Name | Dodecane
Calibration Flow Marker RT (mins) | 19.53333
Calibration Comments | GPC Column Calibration created 11 March 2022 by Agilent GPC 1 GPC Column Calibration amended 11 March 2022 by Agilent GPC 1 GPC Column Calibration amended 11 March 2022 by Agilent GPC 1
Calibration Type | GPC Narrow Standard
Concentration Detector Used | RI
Curve Fit Type | Polynomial
Order Of Curve Fit | 3
Number Of Points | 12
Curve Fit Equation | y = - 0.000575x^3 + 0.03954x^2 - 1.35x + 17.88
Coeff a | 17.88044
Coeff b | -1.350201
Coeff c | 0.03954262
Coeff d | -0.0005750484
Residual Sum Of Squares | 0.0002822535
Corrected Sum Of Squares | 9.813696
Coefficient Of Determination | 0.9999712
Standard Y Error Estimate | 0.006349955
Linear Correlation Coefficient | -0.9993959

## Slice Table
Slice Table
RT (mins) | UV 254nm | RI | Area (mV.s) | Norm Ht | Cum Ht | Mw (g/mol) | LogM | dW/dLogM | Outside Calib | Peak
14.15 | 1.708271 | 0.008627196 | 0.01039718 | 7.056341e-05 | 1 | 133525 | 5.125563 | 0.008868273 | No | 1
14.16667 | 1.826416 | 0.01216716 | 0.01111427 | 9.951745e-05 | 0.9999149 | 130610 | 5.115976 | 0.0094882 | No | 1
14.18333 | 1.956512 | 0.01006138 | 0.01656159 | 8.229386e-05 | 0.999824 | 127761 | 5.106398 | 0.01415089 | No | 1
14.2 | 2.101134 | 0.0230618 | 0.0270443 | 0.0001886267 | 0.9996886 | 124976 | 5.096827 | 0.0231279 | No | 1
14.21667 | 2.26434 | 0.03102681 | 0.03386491 | 0.000253774 | 0.9994673 | 122255 | 5.087267 | 0.02898602 | No | 1
14.23333 | 2.44926 | 0.03670301 | 0.03565012 | 0.0003002006 | 0.9991903 | 119595 | 5.077713 | 0.03054059 | No | 1
14.25 | 2.660182 | 0.03459723 | 0.03606203 | 0.000282977 | 0.9988987 | 116995 | 5.068167 | 0.03092032 | No | 1
14.26667 | 2.90122 | 0.03752684 | 0.03655024 | 0.0003069389 | 0.9986037 | 114455 | 5.058635 | 0.03136615 | No | 1
14.28333 | 3.175059 | 0.03557365 | 0.04092945 | 0.0002909634 | 0.9983047 | 111971 | 5.049106 | 0.0351547 | No | 1
14.3 | 3.48212 | 0.04628524 | 0.0534721 | 0.0003785755 | 0.9979699 | 109543 | 5.039585 | 0.04596752 | No | 1
14.31667 | 3.824021 | 0.06065895 | 0.0679221 | 0.0004961407 | 0.9975325 | 107170 | 5.030073 | 0.05844008 | No | 1
14.33333 | 4.201993 | 0.07518525 | 0.08298246 | 0.0006149539 | 0.9969769 | 104850 | 5.020568 | 0.07145975 | No | 1
14.35 | 4.615701 | 0.09077966 | 0.1046041 | 0.0007425035 | 0.9962981 | 102583 | 5.011075 | 0.0901569 | No | 1
14.36667 | 5.063183 | 0.1184285 | 0.1295827 | 0.0009686485 | 0.9954424 | 100366 | 5.001587 | 0.111782 | No | 1
14.38333 | 5.545562 | 0.1407368 | 0.1518909 | 0.001151112 | 0.9943824 | 98200 | 4.992111 | 0.1311388 | No | 1
14.4 | 6.059109 | 0.1630451 | 0.1770221 | 0.001333576 | 0.9931399 | 96081 | 4.982638 | 0.1529681 | No | 1
14.41667 | 6.592454 | 0.1909991 | 0.2069598 | 0.001562217 | 0.9916919 | 94011 | 4.973179 | 0.1789917 | No | 1
14.43333 | 7.141071 | 0.2229204 | 0.2377367 | 0.001823307 | 0.9899989 | 91986 | 4.963722 | 0.2057862 | No | 1
14.45 | 7.698606 | 0.2525529 | 0.2691239 | 0.002065677 | 0.9880542 | 90007 | 4.954276 | 0.2331552 | No | 1
14.46667 | 8.253068 | 0.2856949 | 0.3077591 | 0.002336751 | 0.9858527 | 88072 | 4.944838 | 0.2668554 | No | 1
14.48333 | 8.795485 | 0.3298233 | 0.3535659 | 0.002697685 | 0.9833352 | 86180 | 4.935406 | 0.3068368 | No | 1
14.5 | 9.320268 | 0.3773086 | 0.3991439 | 0.003086076 | 0.980443 | 84331 | 4.925987 | 0.3466874 | No | 1
14.51667 | 9.820531 | 0.4209792 | 0.4435774 | 0.003443266 | 0.977178 | 82523 | 4.916575 | 0.3856108 | No | 1
14.53333 | 10.2902 | 0.4661756 | 0.4915967 | 0.003812936 | 0.9735495 | 80755 | 4.907169 | 0.4277199 | No | 1
14.55 | 10.72656 | 0.5170178 | 0.5395398 | 0.004228784 | 0.9695281 | 79026 | 4.89777 | 0.4698339 | No | 1
14.56667 | 11.12541 | 0.5620617 | 0.5868725 | 0.004597206 | 0.9651146 | 77336 | 4.888382 | 0.5114869 | No | 1
14.58333 | 11.48506 | 0.6116832 | 0.639088 | 0.005003069 | 0.960314 | 75683 | 4.878998 | 0.5574693 | No | 1
14.6 | 11.80843 | 0.6664927 | 0.691685 | 0.005451366 | 0.9550861 | 74067 | 4.869625 | 0.6038621 | No | 1
14.61667 | 12.10053 | 0.7168772 | 0.737797 | 0.00586347 | 0.9494281 | 72487 | 4.86026 | 0.6446663 | No | 1
14.63333 | 12.36401 | 0.7587167 | 0.7797891 | 0.006205683 | 0.9433928 | 70942 | 4.850903 | 0.6819359 | No | 1
14.65 | 12.60483 | 0.8008614 | 0.8208657 | 0.006550392 | 0.9370141 | 69431 | 4.841553 | 0.7184663 | No | 1
14.66667 | 12.83215 | 0.8408699 | 0.8600349 | 0.006877629 | 0.9302993 | 67953 | 4.832209 | 0.7533865 | No | 1
14.68333 | 13.05417 | 0.8791999 | 0.8967627 | 0.007191137 | 0.9232641 | 66508 | 4.822874 | 0.7862242 | No | 1
14.7 | 13.28077 | 0.9143256 | 0.9302862 | 0.007478436 | 0.9159285 | 65095 | 4.813548 | 0.8163043 | No | 1
14.71667 | 13.51927 | 0.9462469 | 0.95557 | 0.007739526 | 0.9083186 | 63713 | 4.804228 | 0.8391975 | No | 1
14.73333 | 13.77381 | 0.9648931 | 0.9825322 | 0.007892037 | 0.900502 | 62362 | 4.79492 | 0.8636033 | No | 1
14.75 | 14.0501 | 1.000171 | 1.01781 | 0.008180584 | 0.8924647 | 61040 | 4.785615 | 0.8953643 | No | 1
14.76667 | 14.35683 | 1.03545 | 1.054538 | 0.008469131 | 0.8841389 | 59748 | 4.776323 | 0.9284535 | No | 1
14.78333 | 14.69548 | 1.073627 | 1.089893 | 0.008781392 | 0.8755127 | 58484 | 4.767037 | 0.9603867 | No | 1
14.8 | 15.06446 | 1.106159 | 1.126392 | 0.009047474 | 0.8665972 | 57247 | 4.757753 | 0.9933812 | No | 1
14.81667 | 15.46317 | 1.146625 | 1.171512 | 0.009378455 | 0.8573832 | 56038 | 4.748483 | 1.034039 | No | 1
14.83333 | 15.89153 | 1.196399 | 1.219608 | 0.009785566 | 0.8478001 | 54855 | 4.739216 | 1.077391 | No | 1
14.85 | 16.3443 | 1.242816 | 1.27579 | 0.01016522 | 0.8378236 | 53699 | 4.729966 | 1.127965 | No | 1
14.86667 | 16.81228 | 1.308765 | 1.34685 | 0.01070462 | 0.8273875 | 52567 | 4.720713 | 1.191785 | No | 1
14.88333 | 17.28696 | 1.384936 | 1.425006 | 0.01132765 | 0.8163701 | 51461 | 4.711478 | 1.261994 | No | 1
14.9 | 17.76035 | 1.465075 | 1.507815 | 0.01198312 | 0.8047134 | 50378 | 4.702241 | 1.336442 | No | 1
14.91667 | 18.22373 | 1.550555 | 1.596423 | 0.01268227 | 0.7923793 | 49319 | 4.693014 | 1.416156 | No | 1
14.93333 | 18.66726 | 1.642291 | 1.687014 | 0.0134326 | 0.7793204 | 48284 | 4.683803 | 1.497762 | No | 1
14.95 | 19.08034 | 1.731738 | 1.780429 | 0.0141642 | 0.7655204 | 47270 | 4.674586 | 1.582008 | No | 1
14.96667 | 19.45012 | 1.829119 | 1.879031 | 0.0149607 | 0.7509563 | 46279 | 4.665384 | 1.671005 | No | 1
14.98333 | 19.76975 | 1.928942 | 1.973132 | 0.01577717 | 0.7355856 | 45310 | 4.656194 | 1.756141 | No | 1
15 | 20.03424 | 2.017321 | 2.065707 | 0.01650004 | 0.7194451 | 44361 | 4.647001 | 1.840055 | No | 1
15.01667 | 20.2341 | 2.114092 | 2.161334 | 0.01729155 | 0.7025474 | 43434 | 4.63783 | 1.926826 | No | 1
15.03333 | 20.3615 | 2.208575 | 2.248644 | 0.01806434 | 0.6848675 | 42526 | 4.628655 | 2.006316 | No | 1
15.05 | 20.41317 | 2.288714 | 2.328631 | 0.01871981 | 0.6664733 | 41638 | 4.61949 | 2.079394 | No | 1
15.06667 | 20.38935 | 2.368548 | 2.401903 | 0.01937279 | 0.6474248 | 40769 | 4.61033 | 2.146589 | No | 1
15.08333 | 20.29104 | 2.435259 | 2.467013 | 0.01991843 | 0.627777 | 39919 | 4.60118 | 2.206589 | No | 1
15.1 | 20.11914 | 2.498766 | 2.523882 | 0.02043787 | 0.6075966 | 39088 | 4.592043 | 2.259307 | No | 1
15.11667 | 19.8766 | 2.548998 | 2.571062 | 0.02084872 | 0.5869509 | 38274 | 4.582904 | 2.303428 | No | 1
15.13333 | 19.57112 | 2.593126 | 2.604509 | 0.02120965 | 0.5659193 | 37478 | 4.573776 | 2.335303 | No | 1
15.15 | 19.20624 | 2.615892 | 2.621324 | 0.02139586 | 0.5446141 | 36700 | 4.564666 | 2.352302 | No | 1
15.16667 | 18.78611 | 2.626757 | 2.626543 | 0.02148472 | 0.5231714 | 35938 | 4.555554 | 2.358909 | No | 1
15.18333 | 18.32225 | 2.626329 | 2.620165 | 0.02148123 | 0.501686 | 35192 | 4.546444 | 2.355099 | No | 1
15.2 | 17.82392 | 2.614 | 2.603487 | 0.02138038 | 0.4802527 | 34463 | 4.537353 | 2.342014 | No | 1
15.21667 | 17.29918 | 2.592973 | 2.575136 | 0.0212084 | 0.4589559 | 33749 | 4.528261 | 2.318395 | No | 1
15.23333 | 16.75236 | 2.557298 | 2.531831 | 0.02091661 | 0.437891 | 33050 | 4.519171 | 2.281259 | No | 1
15.25 | 16.19156 | 2.506364 | 2.479677 | 0.02050001 | 0.4171804 | 32367 | 4.510102 | 2.236078 | No | 1
15.26667 | 15.6279 | 2.452989 | 2.415773 | 0.02006345 | 0.3968963 | 31698 | 4.501032 | 2.180217 | No | 1
15.28333 | 15.06665 | 2.378557 | 2.347062 | 0.01945465 | 0.377135 | 31044 | 4.491978 | 2.11992 | No | 1
15.3 | 14.50962 | 2.315568 | 2.278352 | 0.01893946 | 0.3579358 | 30403 | 4.482916 | 2.059522 | No | 1
15.31667 | 13.95989 | 2.241136 | 2.199266 | 0.01833066 | 0.3392986 | 29777 | 4.473881 | 1.989636 | No | 1
15.33333 | 13.42338 | 2.157395 | 2.112168 | 0.01764573 | 0.3213084 | 29163 | 4.464832 | 1.91238 | No | 1
15.35 | 12.90296 | 2.066941 | 2.019578 | 0.01690589 | 0.3040306 | 28563 | 4.455804 | 1.830019 | No | 1
15.36667 | 12.39867 | 1.972215 | 1.928971 | 0.0161311 | 0.2875102 | 27976 | 4.446786 | 1.749322 | No | 1
15.38333 | 11.9135 | 1.885728 | 1.840806 | 0.01542371 | 0.271731 | 27401 | 4.437766 | 1.670707 | No | 1
15.4 | 11.44631 | 1.795884 | 1.753251 | 0.01468886 | 0.256673 | 26838 | 4.42875 | 1.592518 | No | 1
15.41667 | 10.99459 | 1.710618 | 1.668213 | 0.01399146 | 0.2423312 | 26288 | 4.419758 | 1.516489 | No | 1
15.43333 | 10.56179 | 1.625809 | 1.589051 | 0.01329779 | 0.228685 | 25749 | 4.41076 | 1.445681 | No | 1
15.45 | 10.14443 | 1.552292 | 1.513627 | 0.01269648 | 0.2156864 | 25221 | 4.401762 | 1.378161 | No | 1
15.46667 | 9.740661 | 1.474961 | 1.436524 | 0.01206397 | 0.2033048 | 24705 | 4.392785 | 1.309001 | No | 1
15.48333 | 9.354198 | 1.398087 | 1.356751 | 0.01143521 | 0.1915538 | 24200 | 4.383815 | 1.237294 | No | 1
15.5 | 8.982076 | 1.315415 | 1.279648 | 0.01075902 | 0.1804555 | 23706 | 4.374858 | 1.167907 | No | 1
15.51667 | 8.620868 | 1.243881 | 1.211624 | 0.01017393 | 0.1699878 | 23222 | 4.3659 | 1.106701 | No | 1
15.53333 | 8.267962 | 1.179367 | 1.149933 | 0.00964626 | 0.1600766 | 22748 | 4.356943 | 1.051185 | No | 1
15.55 | 7.92388 | 1.120499 | 1.086945 | 0.009164764 | 0.15067 | 22284 | 4.347993 | 0.9943917 | No | 1
15.56667 | 7.59169 | 1.05339 | 1.024643 | 0.008615873 | 0.1417787 | 21830 | 4.339054 | 0.9381358 | No | 1
15.58333 | 7.269909 | 0.9958953 | 0.9689787 | 0.00814561 | 0.133397 | 21386 | 4.33013 | 0.8878714 | No | 1
15.6 | 6.954842 | 0.9420622 | 0.9203336 | 0.007705299 | 0.1254706 | 20951 | 4.321205 | 0.8439627 | No | 1
15.61667 | 6.647003 | 0.8986051 | 0.8703152 | 0.007349855 | 0.1179422 | 20525 | 4.312283 | 0.798723 | No | 1
15.63333 | 6.346605 | 0.8420254 | 0.8202206 | 0.00688708 | 0.1108229 | 20108 | 4.303369 | 0.7533407 | No | 1
15.65 | 6.05491 | 0.7984157 | 0.7779079 | 0.006530388 | 0.1041134 | 19700 | 4.294466 | 0.7150388 | No | 1
15.66667 | 5.772769 | 0.7574 | 0.7359766 | 0.006194913 | 0.09775003 | 19301 | 4.28558 | 0.6770265 | No | 1
15.68333 | 5.49758 | 0.7145533 | 0.693664 | 0.005844462 | 0.09172965 | 18910 | 4.276692 | 0.6386022 | No | 1
15.7 | 5.230725 | 0.6727746 | 0.6591332 | 0.005502747 | 0.0860554 | 18527 | 4.267805 | 0.6072866 | No | 1
15.71667 | 4.973317 | 0.6454918 | 0.6325371 | 0.005279596 | 0.08066362 | 18152 | 4.258924 | 0.5832371 | No | 1
15.73333 | 4.723056 | 0.6195823 | 0.6031944 | 0.005067677 | 0.07548939 | 17785 | 4.250054 | 0.5566146 | No | 1
15.75 | 4.481348 | 0.5868064 | 0.5704947 | 0.004799597 | 0.07055519 | 17426 | 4.241198 | 0.5268496 | No | 1
15.76667 | 4.247836 | 0.554183 | 0.5390158 | 0.004532764 | 0.06588848 | 17074 | 4.232335 | 0.4981655 | No | 1
15.78333 | 4.02399 | 0.5238485 | 0.5049428 | 0.004284653 | 0.06147927 | 16730 | 4.223496 | 0.4670367 | No | 1
15.8 | 3.811321 | 0.4860371 | 0.4712513 | 0.003975387 | 0.05734878 | 16393 | 4.214658 | 0.436212 | No | 1
15.81667 | 3.606031 | 0.4564655 | 0.4494617 | 0.003733515 | 0.05349389 | 16063 | 4.205827 | 0.4163642 | No | 1
15.83333 | 3.407282 | 0.4424579 | 0.4322497 | 0.003618944 | 0.04981724 | 15740 | 4.197005 | 0.4007288 | No | 1
15.85 | 3.219451 | 0.4220415 | 0.4113756 | 0.003451955 | 0.04628139 | 15423 | 4.188169 | 0.3816709 | No | 1
15.86667 | 3.041411 | 0.4007097 | 0.3908067 | 0.003277478 | 0.04291629 | 15113 | 4.179351 | 0.3628662 | No | 1
15.88333 | 2.868966 | 0.3809037 | 0.3709244 | 0.003115481 | 0.03971945 | 14810 | 4.170555 | 0.3446701 | No | 1
15.9 | 2.704001 | 0.3609451 | 0.3492874 | 0.002952236 | 0.03668524 | 14513 | 4.161757 | 0.3248136 | No | 1
15.91667 | 2.545506 | 0.3376296 | 0.3263534 | 0.002761535 | 0.03382803 | 14222 | 4.152961 | 0.303719 | No | 1
15.93333 | 2.394945 | 0.3150771 | 0.3051741 | 0.002577073 | 0.03115843 | 13937 | 4.144169 | 0.2842258 | No | 1
15.95 | 2.254194 | 0.2952711 | 0.2897169 | 0.002415076 | 0.02866207 | 13658 | 4.135387 | 0.2700357 | No | 1
15.96667 | 2.12013 | 0.2841626 | 0.2725049 | 0.002324218 | 0.02629215 | 13385 | 4.126618 | 0.2541867 | No | 1
15.98333 | 1.992397 | 0.2608471 | 0.2531567 | 0.002133516 | 0.02406303 | 13118 | 4.117868 | 0.2363188 | No | 1
16 | 1.871587 | 0.2454662 | 0.2356395 | 0.002007713 | 0.02199218 | 12856 | 4.109106 | 0.220134 | No | 1
16.01667 | 1.757616 | 0.2258128 | 0.2191904 | 0.001846964 | 0.02006462 | 12599 | 4.100336 | 0.2049227 | No | 1
16.03333 | 1.648417 | 0.2125681 | 0.205488 | 0.001738633 | 0.01827162 | 12348 | 4.091597 | 0.1922577 | No | 1
16.05 | 1.543258 | 0.1984079 | 0.1912515 | 0.001622814 | 0.0165907 | 12102 | 4.082857 | 0.1790732 | No | 1
16.06667 | 1.44535 | 0.184095 | 0.1772438 | 0.001505747 | 0.01502624 | 11861 | 4.074121 | 0.1660828 | No | 1
16.08333 | 1.35333 | 0.1703926 | 0.1613288 | 0.001393672 | 0.01357637 | 11625 | 4.065393 | 0.151284 | No | 1
16.1 | 1.265072 | 0.1522651 | 0.147016 | 0.001245404 | 0.01225668 | 11394 | 4.056676 | 0.1379661 | No | 1
16.11667 | 1.182273 | 0.141767 | 0.1351446 | 0.001159538 | 0.01105407 | 11168 | 4.047975 | 0.1269208 | No | 1
16.13333 | 1.105482 | 0.1285222 | 0.1260961 | 0.001051207 | 0.009948576 | 10946 | 4.039255 | 0.1185117 | No | 1
16.15 | 1.033613 | 0.1236699 | 0.1205571 | 0.001011519 | 0.008917096 | 10729 | 4.030559 | 0.1133908 | No | 1
16.16667 | 0.9654869 | 0.1174442 | 0.1102878 | 0.0009605978 | 0.007930925 | 10516 | 4.021851 | 0.1038095 | No | 1
16.18333 | 0.9013113 | 0.1031314 | 0.09910305 | 0.0008435307 | 0.007028758 | 10308 | 4.013174 | 0.09335142 | No | 1
16.2 | 0.8417314 | 0.0950747 | 0.09310628 | 0.0007776333 | 0.006218084 | 10104 | 4.004493 | 0.08776805 | No | 1
16.21667 | 0.7868587 | 0.09113786 | 0.08535474 | 0.0007454332 | 0.005456464 | 9904 | 3.995811 | 0.08052082 | No | 1
16.23333 | 0.7365606 | 0.07957162 | 0.07813726 | 0.0006508309 | 0.004758252 | 9709 | 3.987175 | 0.07376685 | No | 1
16.25 | 0.6893488 | 0.0767029 | 0.07130125 | 0.000627367 | 0.004119081 | 9517 | 3.9785 | 0.06736312 | No | 1
16.26667 | 0.6457246 | 0.0658996 | 0.06202383 | 0.0005390049 | 0.003535828 | 9329 | 3.969835 | 0.05864151 | No | 1
16.28333 | 0.6063391 | 0.05814807 | 0.05640853 | 0.0004756037 | 0.003028466 | 9145 | 3.961184 | 0.05337184 | No | 1
16.3 | 0.5701292 | 0.05466899 | 0.05323463 | 0.0004471477 | 0.002567038 | 8965 | 3.95255 | 0.05040597 | No | 1
16.31667 | 0.5354208 | 0.05180027 | 0.05097626 | 0.0004236839 | 0.002131573 | 8788 | 3.94389 | 0.04830315 | No | 1
16.33333 | 0.503763 | 0.05015224 | 0.05123558 | 0.0004102044 | 0.001714581 | 8616 | 3.935306 | 0.04858458 | No | 1
16.35 | 0.4744717 | 0.05231892 | 0.04470475 | 0.000427926 | 0.001295468 | 8446 | 3.926651 | 0.04242278 | No | 1
16.36667 | 0.4488205 | 0.03709058 | 0.03504586 | 0.0003033706 | 0.0009297784 | 8280 | 3.91803 | 0.03328131 | No | 1
16.38333 | 0.4281917 | 0.03300115 | 0.02866762 | 0.0002699224 | 0.0006430992 | 8118 | 3.909449 | 0.02724412 | No | 1
16.4 | 0.4089518 | 0.02433409 | 0.02625666 | 0.0001990329 | 0.0004085948 | 7958 | 3.900804 | 0.0249711 | No | 1
16.41667 | 0.3915879 | 0.02817923 | 0.02369311 | 0.0002304831 | 0.0001938123 | 7802 | 3.892206 | 0.02254949 | No | 1
16.43333 | 0.3761695 | 0.01920699 | 0 | 0.0001570975 | 0 | 7650 | 3.883661 | 0 | No | 1