## Sample Details
Administrative Information
Export date | 26 May 2022 11:55:48
Culture name | en-GB
Decimal separator | .
Workspace name | New workspace name
Workspace path | C:\ProgramData\Agilent Technologies\GPC\Workspaces\New workspace name\
File name | ICF_25_05_2022-0015.sample
Creation date | 26 May 2022 11:17:51
Created by | Agilent GPC 1
Comments | Collected by Agilent GPC/SEC Software Version 2.2.281.39672
Software version | Agilent GPC/SEC Software - 2.2.281.39672
Sample Information
Sample name | GDB KS0282 t14=480 min
Information
Sample type | Sample
Injection date | 26 May 2022
Vial number | P2-B-5
Injection number | 1
Injection volume (µL) | 50
Concentration (mg/mL) | 1
dn/dc (mL/g) | 0.1
UV extinction coefficient [(mg/mL)-¹][cm-¹] | 1
Mp (g/mol) | 100000
IV (dL/g) | 0.5
Mark-Houwink K ((10e-5) dL/g) | 14.1
Mark-Houwink Alpha | 0.7
Analysed | Yes
Sample Instrument Conditions
Eluent | THF (100.0%)
Eluent refractive index | 1
Set flow rate (mL/min) | 1
LS wavelength (nm) | 650
Laser power (%) | 0
Set detector temperature (°C) | 40
Actual detector temperature (°C) | 0
Actual flow rate (mL/min) | 0
Column information
Data origin | Collected by Agilent GPC/SEC Software Version 2.2.281.39672
Instrument name | GPC1
Sample Collection Parameters
Collected by | Agilent GPC 1
Number of channels | 2
Run length (mins) | 30.03333
Delay time (secs) | 0
Sampling interval (secs) | 1
Number of data points | 1802
Sample DLS Parameters
Eluent refractive index | 1
Eluent viscosity (P) | 0.0089
DLS correlator run time (secs) | 5
DLS Clip Time (µs) | 100
DLS R² | 0.4
Sample Channel Information
Channel ID | Detector type | Detector name | Detector units | Channel Information
1 | UV 254nm | VWD: Signal A, 254 nm | mAU
2 | RI | RI: Signal | mV

## Raw Data
Sample Collection Parameters
Collected by | Agilent GPC 1
Number of channels | 2
Run length (mins) | 30.03333
Delay time (secs) | 0
Sampling interval (secs) | 1
Number of data points | 1802
Sample DLS Parameters
Eluent refractive index | 1
Eluent viscosity (P) | 0.0089
DLS correlator run time (secs) | 5
DLS Clip Time (µs) | 100
DLS R² | 0.4
Sample Channel Information
Channel ID | Detector type | Detector name | Detector units | Channel Information
1 | UV 254nm | VWD: Signal A, 254 nm | mAU
2 | RI | RI: Signal | mV
Raw Data
RT (mins) | Response Trace 1 | Response Trace 2
0 | -0.002076713 | 10.02362
0.01666667 | -0.005014141 | 10.02144
0.03333333 | -0.004518186 | 9.95369
0.05 | -0.0003171604 | 9.724961
0.06666667 | 0.006775325 | 9.717637
0.08333333 | 0.01079885 | 9.773331
0.1 | 0.009692774 | 9.841233
0.1166667 | 0.005098225 | 9.900742
0.1333333 | 0.001652385 | 9.936448
0.15 | -0.0009088762 | 9.961625
0.1666667 | -0.002505289 | 9.970933
0.1833333 | -0.001537173 | 9.991532
0.2 | 6.430003e-05 | 9.999314
0.2166667 | -0.0002438291 | 10.01167
0.2333333 | -0.0007113384 | 10.01442
0.25 | 0.00132852 | 10.01869
0.2666667 | 0.002858827 | 10.01305
0.2833333 | 0.0008140147 | 10.01595
0.3 | -0.001858099 | 10.0219
0.3166667 | -0.001658406 | 10.02388
0.3333333 | 0.0001833561 | 10.0193
0.35 | -0.0009702986 | 10.01366
0.3666667 | -0.004010397 | 10.0135
0.3833333 | -0.005483702 | 10.0164
0.4 | -0.004402507 | 10.01976
0.4166667 | -0.00375764 | 10.03243
0.4333333 | -0.005619853 | 10.03487
0.45 | -0.007210852 | 10.03456
0.4666667 | -0.006075829 | 10.028
0.4833333 | -0.007166675 | 10.02281
0.5 | -0.009064445 | 10.02388
0.5166667 | -0.008452638 | 10.01549
0.5333333 | -0.006006204 | 10.01366
0.55 | -0.00507329 | 10.01656
0.5666667 | -0.007832479 | 10.01946
0.5833333 | -0.0112783 | 10.01579
0.6 | -0.01173659 | 10.01198
0.6166667 | -0.01006136 | 10.01518
0.6333333 | -0.008277766 | 10.01137
0.65 | -0.007869472 | 10.01289
0.6666667 | -0.008890522 | 10.01442
0.6833333 | -0.01001563 | 10.01122
0.7 | -0.009230137 | 10.01061
0.7166667 | -0.008407733 | 10.01717
0.7333333 | -0.00972579 | 10.01396
0.75 | -0.01084952 | 10.00588
0.7666667 | -0.01157227 | 10.00313
0.7833333 | -0.01329587 | 10.0071
0.8 | -0.01232297 | 10.00801
0.8166667 | -0.009822816 | 10.01396
0.8333333 | -0.009064977 | 10.01976
0.85 | -0.01067967 | 10.01717
0.8666667 | -0.01144301 | 10.01122
0.8833333 | -0.01108579 | 10.01274
0.9 | -0.01102683 | 10.01396
0.9166667 | -0.01132956 | 10.0132
0.9333333 | -0.01210283 | 10.01518
0.95 | -0.01203834 | 10.02022
0.9666667 | -0.01174016 | 10.01762
0.9833333 | -0.01138331 | 10.01244
1 | -0.01192633 | 10.0103
1.016667 | -0.01215256 | 10.0135
1.033333 | -0.01036083 | 10.01595
1.05 | -0.01007978 | 10.01793
1.066667 | -0.01120936 | 10.01335
1.083333 | -0.0111457 | 10.00755
1.1 | -0.01235156 | 10.00771
1.116667 | -0.01401203 | 10.00328
1.133333 | -0.0135248 | 10.00145
1.15 | -0.01341751 | 10.00404
1.166667 | -0.01521079 | 10.00725
1.183333 | -0.01573248 | 10.00618
1.2 | -0.01519809 | 10.00771
1.216667 | -0.01495501 | 10.00557
1.233333 | -0.01327869 | 10.00496
1.25 | -0.01161624 | 10.01579
1.266667 | -0.01163064 | 10.02235
1.283333 | -0.01372482 | 10.02327
1.3 | -0.01562031 | 10.02602
1.316667 | -0.01416625 | 10.02419
1.333333 | -0.01077186 | 10.02281
1.35 | -0.009538179 | 10.02831
1.366667 | -0.01031782 | 10.02632
1.383333 | -0.0113305 | 10.02037
1.4 | -0.01252757 | 10.02495
1.416667 | -0.01407209 | 10.02785
1.433333 | -0.01364 | 10.03197
1.45 | -0.01245733 | 10.02632
1.466667 | -0.01378168 | 10.03151
1.483333 | -0.01489874 | 10.03029
1.5 | -0.01430365 | 10.03075
1.516667 | -0.01532909 | 10.02785
1.533333 | -0.01621044 | 10.03929
1.55 | -0.01549347 | 10.03975
1.566667 | -0.01495496 | 10.04738
1.583333 | -0.01315554 | 10.04158
1.6 | -0.01011343 | 10.04509
1.616667 | -0.007800932 | 10.04723
1.633333 | -0.007811851 | 10.04799
1.65 | -0.008225935 | 10.03853
1.666667 | -0.00852697 | 10.04234
1.683333 | -0.008942523 | 10.03548
1.7 | -0.009362311 | 10.0367
1.716667 | -0.01049681 | 10.03868
1.733333 | -0.01120831 | 10.04662
1.75 | -0.01138322 | 10.04646
1.766667 | -0.01077847 | 10.0515
1.783333 | -0.009111554 | 10.04204
1.8 | -0.009488427 | 10.04311
1.816667 | -0.01115063 | 10.04723
1.833333 | -0.01084171 | 10.04265
1.85 | -0.01097656 | 10.04417
1.866667 | -0.01367251 | 10.04433
1.883333 | -0.01682402 | 10.04601
1.9 | -0.01854134 | 10.03624
1.916667 | -0.01775003 | 10.03258
1.933333 | -0.01572767 | 10.03609
1.95 | -0.01519919 | 10.04128
1.966667 | -0.01543947 | 10.03639
1.983333 | -0.01579924 | 10.0428
2 | -0.01663494 | 10.04509
2.016667 | -0.01710408 | 10.04891
2.033333 | -0.01656767 | 10.04616
2.05 | -0.01626906 | 10.03975
2.066667 | -0.01591316 | 10.04067
2.083333 | -0.01700381 | 10.04051
2.1 | -0.02010392 | 10.0338
2.116667 | -0.02073207 | 10.03304
2.133333 | -0.01816343 | 10.03197
2.15 | -0.01638462 | 10.03258
2.166667 | -0.01573367 | 10.02907
2.183333 | -0.01525192 | 10.02205
2.2 | -0.01375863 | 10.03044
2.216667 | -0.01287335 | 10.03395
2.233333 | -0.01323464 | 10.02541
2.25 | -0.0140183 | 10.01442
2.266667 | -0.01694867 | 10.02419
2.283333 | -0.01823072 | 10.02235
2.3 | -0.01626256 | 10.02937
2.316667 | -0.0160949 | 10.02602
2.333333 | -0.0157924 | 10.02907
2.35 | -0.016586 | 10.02983
2.366667 | -0.01841974 | 10.02998
2.383333 | -0.01733237 | 10.02922
2.4 | -0.015364 | 10.03197
2.416667 | -0.01322317 | 10.02464
2.433333 | -0.01377928 | 10.0277
2.45 | -0.01454057 | 10.0277
2.466667 | -0.01407127 | 10.03563
2.483333 | -0.016774 | 10.03685
2.5 | -0.0192564 | 10.0399
2.516667 | -0.01816816 | 10.03258
2.533333 | -0.01698483 | 10.0312
2.55 | -0.01680615 | 10.02831
2.566667 | -0.01693213 | 10.02724
2.583333 | -0.01867101 | 10.0251
2.6 | -0.02117656 | 10.02419
2.616667 | -0.02336979 | 10.02617
2.633333 | -0.02136988 | 10.02846
2.65 | -0.01654496 | 10.02556
2.666667 | -0.01394007 | 10.02419
2.683333 | -0.01431944 | 10.02953
2.7 | -0.01796625 | 10.02831
2.716667 | -0.02062684 | 10.0248
2.733333 | -0.01935641 | 10.02022
2.75 | -0.01721771 | 10.02831
2.766667 | -0.01650891 | 10.03059
2.783333 | -0.01669674 | 10.02556
2.8 | -0.01879044 | 10.02327
2.816667 | -0.01978334 | 10.0277
2.833333 | -0.01768966 | 10.03212
2.85 | -0.0175385 | 10.03365
2.866667 | -0.02039681 | 10.03014
2.883333 | -0.01976917 | 10.03365
2.9 | -0.01716169 | 10.02495
2.916667 | -0.01879479 | 10.02037
2.933333 | -0.0208662 | 10.01915
2.95 | -0.02128258 | 10.02617
2.966667 | -0.02199551 | 10.02083
2.983333 | -0.02199536 | 10.01518
3 | -0.02199059 | 10.00938
3.016667 | -0.02043232 | 10.00679
3.033333 | -0.01888903 | 10.00725
3.05 | -0.01871954 | 10.01656
3.066667 | -0.02010023 | 10.0164
3.083333 | -0.02188251 | 10.0135
3.1 | -0.02223263 | 10.0161
3.116667 | -0.02253519 | 10.00969
3.133333 | -0.02348979 | 10.00862
3.15 | -0.02414122 | 10.00053
3.166667 | -0.02407779 | 10.01289
3.183333 | -0.02414265 | 10.00984
3.2 | -0.02467725 | 10.01717
3.216667 | -0.02425192 | 10.01656
3.233333 | -0.02293761 | 10.02342
3.25 | -0.02114956 | 10.02297
3.266667 | -0.01990264 | 10.03273
3.283333 | -0.01888631 | 10.03532
3.3 | -0.01745667 | 10.03594
3.316667 | -0.01668665 | 10.03349
3.333333 | -0.01602897 | 10.02785
3.35 | -0.01555665 | 10.02205
3.366667 | -0.01561643 | 10.0277
3.383333 | -0.01610129 | 10.02327
3.4 | -0.0180094 | 10.02739
3.416667 | -0.01666527 | 10.02983
3.433333 | -0.01292106 | 10.03014
3.45 | -0.01342436 | 10.03243
3.466667 | -0.01490113 | 10.02647
3.483333 | -0.01339972 | 10.02144
3.5 | -0.0136655 | 10.01381
3.516667 | -0.01706456 | 10.0222
3.533333 | -0.01793439 | 10.01854
3.55 | -0.01571696 | 10.02251
3.566667 | -0.01310069 | 10.019
3.583333 | -0.01215759 | 10.0161
3.6 | -0.01161768 | 10.01762
3.616667 | -0.01036486 | 10.02159
3.633333 | -0.01013642 | 10.01488
3.65 | -0.0112734 | 10.01366
3.666667 | -0.01234159 | 10.01076
3.683333 | -0.0125763 | 10.01976
3.7 | -0.01275681 | 10.02373
3.716667 | -0.01341938 | 10.02297
3.733333 | -0.01532986 | 10.02037
3.75 | -0.01512255 | 10.01457
3.766667 | -0.01136575 | 10.01869
3.783333 | -0.01122001 | 10.0277
3.8 | -0.01384033 | 10.02434
3.816667 | -0.0144821 | 10.01915
3.833333 | -0.01382246 | 10.01442
3.85 | -0.01323235 | 10.0161
3.866667 | -0.01419777 | 10.01869
3.883333 | -0.01525734 | 10.01869
3.9 | -0.01453876 | 10.01823
3.916667 | -0.01485008 | 10.01396
3.933333 | -0.01597513 | 10.01259
3.95 | -0.01470902 | 10.00832
3.966667 | -0.01377447 | 10.0164
3.983333 | -0.0155071 | 10.01625
4 | -0.01512894 | 10.01778
4.016667 | -0.01400534 | 10.02068
4.033333 | -0.01364443 | 10.01503
4.05 | -0.01305329 | 10.00893
4.066667 | -0.01304841 | 10.01122
4.083333 | -0.01173434 | 10.01213
4.1 | -0.01205054 | 10.01549
4.116667 | -0.01401855 | 10.01366
4.133333 | -0.01526232 | 10.01656
4.15 | -0.01471221 | 10.01396
4.166667 | -0.01268773 | 10.01167
4.183333 | -0.01288417 | 10.00969
4.2 | -0.01461117 | 9.998093
4.216667 | -0.01562229 | 9.996262
4.233333 | -0.01603334 | 9.995347
4.25 | -0.01507149 | 10.00252
4.266667 | -0.01393984 | 10.00694
4.283333 | -0.01250785 | 10.00908
4.3 | -0.0127061 | 10.00786
4.316667 | -0.01461121 | 9.997941
4.333333 | -0.0153224 | 10.00374
4.35 | -0.01585671 | 10.0074
4.366667 | -0.01609895 | 10.01137
4.383333 | -0.01807616 | 10.00343
4.4 | -0.01942484 | 10.00282
4.416667 | -0.01666721 | 9.999467
4.433333 | -0.01406242 | 9.997788
4.45 | -0.0147915 | 10.00435
4.466667 | -0.01603894 | 10.00481
4.483333 | -0.01584806 | 10.0045
4.5 | -0.01471722 | 10.00328
4.516667 | -0.01508784 | 10.00267
4.533333 | -0.01591419 | 10.00557
4.55 | -0.01519277 | 10.00526
4.566667 | -0.01478465 | 10.00282
4.583333 | -0.0155603 | 10.00313
4.6 | -0.01549334 | 10.00099
4.616667 | -0.01519992 | 9.999772
4.633333 | -0.01585847 | 10.00191
4.65 | -0.01567057 | 10.00725
4.666667 | -0.01477932 | 10.01503
4.683333 | -0.01520579 | 10.01167
4.7 | -0.01651664 | 10.00893
4.716667 | -0.01729085 | 10.00847
4.733333 | -0.01915215 | 10.01213
4.75 | -0.02218732 | 10.00725
4.766667 | -0.02276681 | 10.01228
4.783333 | -0.02301455 | 10.00649
4.8 | -0.02341961 | 10.00267
4.816667 | -0.02192582 | 10.00374
4.833333 | -0.02200161 | 10.00801
4.85 | -0.02318976 | 10.00588
4.866667 | -0.0230041 | 10.00893
4.883333 | -0.02325257 | 10.00816
4.9 | -0.02444149 | 10.01534
4.916667 | -0.02401284 | 10.0103
4.933333 | -0.02336693 | 10.01793
4.95 | -0.02420554 | 10.01869
4.966667 | -0.02425389 | 10.01854
4.983333 | -0.0233597 | 10.00908
5 | -0.02270924 | 10.01091
5.016667 | -0.02330891 | 10.01961
5.033333 | -0.02324267 | 10.02266
5.05 | -0.02361118 | 10.02678
5.066667 | -0.02413494 | 10.03166
5.083333 | -0.02276164 | 10.03273
5.1 | -0.02349717 | 10.02998
5.116667 | -0.0252768 | 10.03288
5.133333 | -0.02478884 | 10.03456
5.15 | -0.02407737 | 10.03243
5.166667 | -0.0236612 | 10.02663
5.183333 | -0.02378642 | 10.02571
5.2 | -0.02389758 | 10.01701
5.216667 | -0.02324592 | 10.01991
5.233333 | -0.0243279 | 10.02663
5.25 | -0.02509157 | 10.03319
5.266667 | -0.02467661 | 10.03273
5.283333 | -0.02491687 | 10.03807
5.3 | -0.02503481 | 10.0341
5.316667 | -0.02521211 | 10.02266
5.333333 | -0.02425079 | 10.02785
5.35 | -0.02360581 | 10.02922
5.366667 | -0.02462227 | 10.0277
5.383333 | -0.02497447 | 10.03334
5.4 | -0.02515594 | 10.02892
5.416667 | -0.02551213 | 10.03212
5.433333 | -0.02539088 | 10.03227
5.45 | -0.02545153 | 10.03502
5.466667 | -0.02521002 | 10.03365
5.483333 | -0.02473342 | 10.04021
5.5 | -0.02407786 | 10.03349
5.516667 | -0.02420612 | 10.03716
5.533333 | -0.02587979 | 10.03563
5.55 | -0.02712388 | 10.03258
5.566667 | -0.02723838 | 10.02556
5.583333 | -0.0268792 | 10.02312
5.6 | -0.02658404 | 10.02098
5.616667 | -0.0276074 | 10.02251
5.633333 | -0.02909606 | 10.02205
5.65 | -0.03010496 | 10.02129
5.666667 | -0.03045779 | 10.0193
5.683333 | -0.03063842 | 10.01946
5.7 | -0.03105628 | 10.01381
5.716667 | -0.03135717 | 10.01015
5.733333 | -0.03255397 | 10.01518
5.75 | -0.0334991 | 10.01854
5.766667 | -0.03373901 | 10.0248
5.783333 | -0.03421508 | 10.02251
5.8 | -0.03391022 | 10.02541
5.816667 | -0.03313473 | 10.02495
5.833333 | -0.03254166 | 10.02815
5.85 | -0.03296825 | 10.02571
5.866667 | -0.03337416 | 10.02419
5.883333 | -0.0321809 | 10.01946
5.9 | -0.03285443 | 10.02037
5.916667 | -0.03487599 | 10.01625
5.933333 | -0.03462209 | 10.0164
5.95 | -0.03301244 | 10.00679
5.966667 | -0.03242638 | 10.01122
5.983333 | -0.03278654 | 10.0074
6 | -0.03326123 | 10.01045
6.016667 | -0.03349937 | 10.01701
6.033333 | -0.03452338 | 10.01534
6.05 | -0.03636461 | 10.02281
6.066667 | -0.03545038 | 10.02922
6.083333 | -0.03367219 | 10.03029
6.1 | -0.03337604 | 10.0312
6.116667 | -0.03223789 | 10.03075
6.133333 | -0.03147219 | 10.02068
6.15 | -0.03255433 | 10.02129
6.166667 | -0.03404044 | 10.01701
6.183333 | -0.03499274 | 10.01762
6.2 | -0.03486089 | 10.01732
6.216667 | -0.03325288 | 10.0222
6.233333 | -0.03350619 | 10.02312
6.25 | -0.03547876 | 10.02403
6.266667 | -0.03786443 | 10.01991
6.283333 | -0.0391596 | 10.0222
6.3 | -0.03759555 | 10.02556
6.316667 | -0.03569638 | 10.02846
6.333333 | -0.03540296 | 10.03365
6.35 | -0.03443838 | 10.0399
6.366667 | -0.03181581 | 10.02968
6.383333 | -0.03178254 | 10.03212
6.4 | -0.03482785 | 10.03288
6.416667 | -0.03690459 | 10.03151
6.433333 | -0.03791076 | 10.02663
6.45 | -0.03627564 | 10.02724
6.466667 | -0.03119599 | 10.02586
6.483333 | -0.02577753 | 10.03044
6.5 | -0.01907284 | 10.02632
6.516667 | -0.00410198 | 10.02403
6.533333 | 0.02394858 | 10.0277
6.55 | 0.07124272 | 10.03182
6.566667 | 0.1474538 | 10.03609
6.583333 | 0.2662189 | 10.0309
6.6 | 0.4511394 | 10.03151
6.616667 | 0.7306431 | 10.03014
6.633333 | 1.132467 | 10.02724
6.65 | 1.690984 | 10.02708
6.666667 | 2.44103 | 10.0277
6.683333 | 3.412448 | 10.02861
6.7 | 4.633475 | 10.02403
6.716667 | 6.12225 | 10.02007
6.733333 | 7.883962 | 10.01991
6.75 | 9.91357 | 10.02312
6.766667 | 12.18761 | 10.03182
6.783333 | 14.67458 | 10.03838
6.8 | 17.33761 | 10.05379
6.816667 | 20.13257 | 10.06447
6.833333 | 23.0134 | 10.07439
6.85 | 25.92902 | 10.08431
6.866667 | 28.82871 | 10.10536
6.883333 | 31.66567 | 10.12611
6.9 | 34.40145 | 10.14214
6.916667 | 37.00507 | 10.15892
6.933333 | 39.44584 | 10.18532
6.95 | 41.69778 | 10.20821
6.966667 | 43.7449 | 10.21889
6.983333 | 45.57618 | 10.23903
7 | 47.18204 | 10.2552
7.016667 | 48.55501 | 10.27016
7.033333 | 49.7003 | 10.27962
7.05 | 50.62674 | 10.29457
7.066667 | 51.33426 | 10.30815
7.083333 | 51.83249 | 10.32585
7.1 | 52.1342 | 10.33562
7.116667 | 52.25177 | 10.34554
7.133333 | 52.20136 | 10.355
7.15 | 51.99622 | 10.36705
7.166667 | 51.64901 | 10.36614
7.183333 | 51.17369 | 10.36446
7.2 | 50.58647 | 10.35667
7.216667 | 49.9026 | 10.34645
7.233333 | 49.13639 | 10.34706
7.25 | 48.30033 | 10.33974
7.266667 | 47.40497 | 10.33272
7.283333 | 46.46267 | 10.33028
7.3 | 45.48694 | 10.31975
7.316667 | 44.48682 | 10.31319
7.333333 | 43.46736 | 10.30525
7.35 | 42.43664 | 10.30281
7.366667 | 41.40544 | 10.30251
7.383333 | 40.37897 | 10.29076
7.4 | 39.359 | 10.28877
7.416667 | 38.34866 | 10.28297
7.433333 | 37.35457 | 10.28221
7.45 | 36.37884 | 10.2755
7.466667 | 35.42135 | 10.2697
7.483333 | 34.4857 | 10.25612
7.5 | 33.57294 | 10.252
7.516667 | 32.68217 | 10.23949
7.533333 | 31.81556 | 10.23613
7.55 | 30.9753 | 10.22972
7.566667 | 30.16168 | 10.2256
7.583333 | 29.37476 | 10.22682
7.6 | 28.61064 | 10.22163
7.616667 | 27.868 | 10.20973
7.633333 | 27.15173 | 10.20454
7.65 | 26.46243 | 10.19493
7.666667 | 25.79493 | 10.18257
7.683333 | 25.15022 | 10.17906
7.7 | 24.52868 | 10.17281
7.716667 | 23.92703 | 10.16121
7.733333 | 23.34482 | 10.1545
7.75 | 22.78594 | 10.14824
7.766667 | 22.248 | 10.15343
7.783333 | 21.72566 | 10.1519
7.8 | 21.22062 | 10.14534
7.816667 | 20.7334 | 10.15251
7.833333 | 20.26148 | 10.1487
7.85 | 19.80495 | 10.1368
7.866667 | 19.36602 | 10.12856
7.883333 | 18.94453 | 10.12199
7.9 | 18.53584 | 10.11757
7.916667 | 18.13979 | 10.12047
7.933333 | 17.75769 | 10.12138
7.95 | 17.39009 | 10.11971
7.966667 | 17.03635 | 10.12016
7.983333 | 16.69321 | 10.11818
8 | 16.36129 | 10.12291
8.016667 | 16.04255 | 10.12138
8.033333 | 15.73619 | 10.1226
8.05 | 15.44086 | 10.12688
8.066667 | 15.15595 | 10.11742
8.083333 | 14.87985 | 10.11238
8.1 | 14.61258 | 10.11955
8.116667 | 14.35383 | 10.11421
8.133333 | 14.10402 | 10.10841
8.15 | 13.86051 | 10.09667
8.166667 | 13.62309 | 10.09575
8.183333 | 13.39577 | 10.09102
8.2 | 13.17549 | 10.08736
8.216667 | 12.95723 | 10.08202
8.233333 | 12.74395 | 10.08156
8.25 | 12.53625 | 10.08339
8.266667 | 12.33213 | 10.0872
8.283333 | 12.1326 | 10.07622
8.3 | 11.937 | 10.07851
8.316667 | 11.7442 | 10.07637
8.333333 | 11.55402 | 10.07591
8.35 | 11.36754 | 10.06599
8.366667 | 11.18481 | 10.06294
8.383333 | 11.00422 | 10.04891
8.4 | 10.82669 | 10.0547
8.416667 | 10.65585 | 10.05043
8.433333 | 10.49028 | 10.05409
8.45 | 10.3265 | 10.05913
8.466667 | 10.16662 | 10.06249
8.483333 | 10.01076 | 10.06065
8.5 | 9.856218 | 10.06065
8.516667 | 9.70515 | 10.05791
8.533333 | 9.558667 | 10.05623
8.55 | 9.415879 | 10.05211
8.566667 | 9.277447 | 10.04936
8.583333 | 9.144023 | 10.04417
8.6 | 9.015184 | 10.04295
8.616667 | 8.889495 | 10.04891
8.633333 | 8.767937 | 10.04341
8.65 | 8.651127 | 10.04768
8.666667 | 8.535205 | 10.04677
8.683333 | 8.424087 | 10.05196
8.7 | 8.318545 | 10.04341
8.716667 | 8.215209 | 10.03929
8.733333 | 8.115813 | 10.03624
8.75 | 8.019389 | 10.04005
8.766667 | 7.926251 | 10.03471
8.783333 | 7.83675 | 10.0396
8.8 | 7.752263 | 10.04128
8.816667 | 7.670304 | 10.04814
8.833333 | 7.588967 | 10.0518
8.85 | 7.513968 | 10.05089
8.866667 | 7.441958 | 10.04921
8.883333 | 7.368471 | 10.05043
8.9 | 7.300216 | 10.05241
8.916667 | 7.239027 | 10.0573
8.933333 | 7.179371 | 10.04707
8.95 | 7.1238 | 10.04372
8.966667 | 7.074116 | 10.04387
8.983333 | 7.027768 | 10.04799
9 | 6.987224 | 10.04845
9.016667 | 6.955393 | 10.05028
9.033333 | 6.932075 | 10.05379
9.05 | 6.915668 | 10.05165
9.066667 | 6.906713 | 10.05119
9.083333 | 6.904125 | 10.05669
9.1 | 6.907445 | 10.06126
9.116667 | 6.916472 | 10.06249
9.133333 | 6.928951 | 10.06142
9.15 | 6.945366 | 10.06676
9.166667 | 6.964509 | 10.07057
9.183333 | 6.984055 | 10.0724
9.2 | 7.003428 | 10.07713
9.216667 | 7.022737 | 10.07164
9.233333 | 7.040308 | 10.0695
9.25 | 7.05706 | 10.06691
9.266667 | 7.074521 | 10.05882
9.283333 | 7.088309 | 10.05791
9.3 | 7.095544 | 10.04829
9.316667 | 7.097538 | 10.05135
9.333333 | 7.093621 | 10.05547
9.35 | 7.082793 | 10.05241
9.366667 | 7.065877 | 10.04952
9.383333 | 7.038082 | 10.04677
9.4 | 6.999892 | 10.0425
9.416667 | 6.956831 | 10.03517
9.433333 | 6.908331 | 10.04204
9.45 | 6.852794 | 10.04616
9.466667 | 6.790169 | 10.04677
9.483333 | 6.722431 | 10.04448
9.5 | 6.649858 | 10.03975
9.516667 | 6.572044 | 10.03426
9.533333 | 6.490365 | 10.03853
9.55 | 6.405474 | 10.04265
9.566667 | 6.320186 | 10.03868
9.583333 | 6.23524 | 10.03868
9.6 | 6.147544 | 10.03578
9.616667 | 6.058497 | 10.03807
9.633333 | 5.971132 | 10.03624
9.65 | 5.885422 | 10.04555
9.666667 | 5.799533 | 10.04494
9.683333 | 5.715092 | 10.04524
9.7 | 5.633382 | 10.03746
9.716667 | 5.550698 | 10.04143
9.733333 | 5.468948 | 10.03548
9.75 | 5.392499 | 10.04494
9.766667 | 5.316607 | 10.03532
9.783333 | 5.238282 | 10.02739
9.8 | 5.162257 | 10.02052
9.816667 | 5.091356 | 10.02541
9.833333 | 5.023055 | 10.02983
9.85 | 4.954802 | 10.02586
9.866667 | 4.88614 | 10.03212
9.883333 | 4.81862 | 10.03029
9.9 | 4.753791 | 10.02953
9.916667 | 4.692417 | 10.03365
9.933333 | 4.633058 | 10.03899
9.95 | 4.574291 | 10.03502
9.966667 | 4.516122 | 10.03838
9.983333 | 4.459147 | 10.03685
10 | 4.402401 | 10.04067
10.01667 | 4.345785 | 10.04204
10.03333 | 4.292646 | 10.04265
10.05 | 4.243127 | 10.03578
10.06667 | 4.193044 | 10.04005
10.08333 | 4.140944 | 10.03914
10.1 | 4.089878 | 10.03487
10.11667 | 4.041616 | 10.03899
10.13333 | 3.995491 | 10.04463
10.15 | 3.950196 | 10.03944
10.16667 | 3.906401 | 10.04021
10.18333 | 3.864382 | 10.03182
10.2 | 3.8217 | 10.02815
10.21667 | 3.778852 | 10.03365
10.23333 | 3.738518 | 10.02586
10.25 | 3.700558 | 10.02358
10.26667 | 3.662645 | 10.02022
10.28333 | 3.624565 | 10.02342
10.3 | 3.588877 | 10.02434
10.31667 | 3.554123 | 10.02266
10.33333 | 3.518597 | 10.03166
10.35 | 3.482772 | 10.03822
10.36667 | 3.446897 | 10.04753
10.38333 | 3.414564 | 10.05165
10.4 | 3.385541 | 10.04982
10.41667 | 3.35549 | 10.04509
10.43333 | 3.324429 | 10.04005
10.45 | 3.292544 | 10.04738
10.46667 | 3.262882 | 10.04036
10.48333 | 3.235889 | 10.04387
10.5 | 3.208882 | 10.03883
10.51667 | 3.1805 | 10.04234
10.53333 | 3.151236 | 10.0341
10.55 | 3.124682 | 10.03655
10.56667 | 3.101867 | 10.03029
10.58333 | 3.07945 | 10.03594
10.6 | 3.0565 | 10.02815
10.61667 | 3.033254 | 10.02983
10.63333 | 3.010252 | 10.03288
10.65 | 2.988325 | 10.04097
10.66667 | 2.967526 | 10.03517
10.68333 | 2.9463 | 10.03395
10.7 | 2.924848 | 10.03746
10.71667 | 2.904406 | 10.03487
10.73333 | 2.883123 | 10.03258
10.75 | 2.863896 | 10.02602
10.76667 | 2.846902 | 10.02831
10.78333 | 2.827038 | 10.02235
10.8 | 2.807749 | 10.01854
10.81667 | 2.791845 | 10.01808
10.83333 | 2.776045 | 10.02785
10.85 | 2.759468 | 10.02861
10.86667 | 2.740978 | 10.028
10.88333 | 2.721972 | 10.0222
10.9 | 2.706206 | 10.02129
10.91667 | 2.693811 | 10.02831
10.93333 | 2.679246 | 10.02434
10.95 | 2.662371 | 10.02342
10.96667 | 2.645872 | 10.02556
10.98333 | 2.631821 | 10.02525
11 | 2.618884 | 10.02953
11.01667 | 2.604632 | 10.03456
11.03333 | 2.589908 | 10.02602
11.05 | 2.575915 | 10.02586
11.06667 | 2.565025 | 10.02647
11.08333 | 2.554705 | 10.02953
11.1 | 2.543019 | 10.02556
11.11667 | 2.531457 | 10.03166
11.13333 | 2.519835 | 10.03349
11.15 | 2.509834 | 10.03014
11.16667 | 2.500291 | 10.02525
11.18333 | 2.48956 | 10.02647
11.2 | 2.479489 | 10.02632
11.21667 | 2.468456 | 10.02068
11.23333 | 2.458763 | 10.02098
11.25 | 2.452093 | 10.02861
11.26667 | 2.444091 | 10.02022
11.28333 | 2.434192 | 10.03304
11.3 | 2.425445 | 10.02602
11.31667 | 2.418835 | 10.03075
11.33333 | 2.411432 | 10.03334
11.35 | 2.402788 | 10.03258
11.36667 | 2.394265 | 10.02663
11.38333 | 2.385806 | 10.02174
11.4 | 2.379686 | 10.0193
11.41667 | 2.374429 | 10.0248
11.43333 | 2.366608 | 10.02083
11.45 | 2.358208 | 10.01961
11.46667 | 2.351308 | 10.01411
11.48333 | 2.34673 | 10.02068
11.5 | 2.343276 | 10.02525
11.51667 | 2.340298 | 10.02358
11.53333 | 2.336593 | 10.02693
11.55 | 2.331646 | 10.03166
11.56667 | 2.327835 | 10.0338
11.58333 | 2.322213 | 10.03624
11.6 | 2.31561 | 10.0338
11.61667 | 2.313192 | 10.02861
11.63333 | 2.310906 | 10.03517
11.65 | 2.306923 | 10.03044
11.66667 | 2.306705 | 10.02876
11.68333 | 2.30603 | 10.02464
11.7 | 2.302742 | 10.02861
11.71667 | 2.298142 | 10.02144
11.73333 | 2.292785 | 10.02312
11.75 | 2.29121 | 10.02525
11.76667 | 2.293661 | 10.02007
11.78333 | 2.293694 | 10.01717
11.8 | 2.291972 | 10.02159
11.81667 | 2.291556 | 10.02495
11.83333 | 2.289212 | 10.02937
11.85 | 2.285884 | 10.02785
11.86667 | 2.285065 | 10.02785
11.88333 | 2.28524 | 10.02693
11.9 | 2.284761 | 10.02113
11.91667 | 2.284467 | 10.01915
11.93333 | 2.283745 | 10.0103
11.95 | 2.282314 | 10.01457
11.96667 | 2.282388 | 10.0164
11.98333 | 2.283396 | 10.01381
12 | 2.282673 | 10.01747
12.01667 | 2.282079 | 10.01564
12.03333 | 2.280457 | 10.00588
12.05 | 2.277901 | 10.00359
12.06667 | 2.278039 | 10.00755
12.08333 | 2.279104 | 10.00465
12.1 | 2.277774 | 10.01213
12.11667 | 2.275099 | 10.01305
12.13333 | 2.274637 | 10.01595
12.15 | 2.274868 | 10.01885
12.16667 | 2.274515 | 10.0161
12.18333 | 2.275053 | 10.02266
12.2 | 2.274624 | 10.01854
12.21667 | 2.272652 | 10.01381
12.23333 | 2.270509 | 10.00893
12.25 | 2.269746 | 10.01244
12.26667 | 2.270043 | 10.01717
12.28333 | 2.269138 | 10.01885
12.3 | 2.267652 | 10.02052
12.31667 | 2.267423 | 10.0193
12.33333 | 2.2679 | 10.01747
12.35 | 2.268616 | 10.02205
12.36667 | 2.268727 | 10.0277
12.38333 | 2.267716 | 10.01595
12.4 | 2.268383 | 10.01885
12.41667 | 2.269207 | 10.01686
12.43333 | 2.268553 | 10.02068
12.45 | 2.269697 | 10.02098
12.46667 | 2.270518 | 10.03014
12.48333 | 2.26992 | 10.03609
12.5 | 2.269565 | 10.03258
12.51667 | 2.269327 | 10.03639
12.53333 | 2.270113 | 10.03639
12.55 | 2.272623 | 10.03273
12.56667 | 2.27476 | 10.03304
12.58333 | 2.276075 | 10.0309
12.6 | 2.278583 | 10.03227
12.61667 | 2.281083 | 10.02846
12.63333 | 2.28353 | 10.03243
12.65 | 2.286572 | 10.03227
12.66667 | 2.288948 | 10.02388
12.68333 | 2.290136 | 10.02785
12.7 | 2.291754 | 10.03426
12.71667 | 2.294983 | 10.03456
12.73333 | 2.299214 | 10.02922
12.75 | 2.30188 | 10.02907
12.76667 | 2.302954 | 10.03609
12.78333 | 2.30583 | 10.0396
12.8 | 2.309581 | 10.03319
12.81667 | 2.313047 | 10.03227
12.83333 | 2.319441 | 10.03014
12.85 | 2.325502 | 10.02754
12.86667 | 2.329017 | 10.03059
12.88333 | 2.334033 | 10.03044
12.9 | 2.338675 | 10.03334
12.91667 | 2.343569 | 10.03349
12.93333 | 2.34833 | 10.03075
12.95 | 2.353231 | 10.02358
12.96667 | 2.360872 | 10.01961
12.98333 | 2.368317 | 10.01488
13 | 2.375831 | 10.01
13.01667 | 2.383757 | 10.00435
13.03333 | 2.391506 | 10.00267
13.05 | 2.399012 | 10.00557
13.06667 | 2.405681 | 10.00862
13.08333 | 2.412003 | 10.00969
13.1 | 2.4194 | 10.00526
13.11667 | 2.426609 | 9.999009
13.13333 | 2.433827 | 9.997025
13.15 | 2.442899 | 9.995499
13.16667 | 2.452309 | 10.00496
13.18333 | 2.460835 | 10.00191
13.2 | 2.470978 | 9.999619
13.21667 | 2.480739 | 10.00038
13.23333 | 2.4886 | 10.00343
13.25 | 2.496412 | 9.995041
13.26667 | 2.504885 | 9.991837
13.28333 | 2.515027 | 9.995347
13.3 | 2.526778 | 9.993516
13.31667 | 2.53905 | 9.992753
13.33333 | 2.549651 | 9.998246
13.35 | 2.559788 | 9.993821
13.36667 | 2.570821 | 9.996415
13.38333 | 2.582987 | 9.996262
13.4 | 2.595742 | 9.996262
13.41667 | 2.608197 | 9.991227
13.43333 | 2.620057 | 9.997178
13.45 | 2.631676 | 10.0071
13.46667 | 2.642638 | 10.00526
13.48333 | 2.653674 | 9.997483
13.5 | 2.667284 | 9.997788
13.51667 | 2.682479 | 9.999009
13.53333 | 2.695936 | 10.00008
13.55 | 2.708699 | 9.997941
13.56667 | 2.723858 | 10.00206
13.58333 | 2.741027 | 10.0016
13.6 | 2.757833 | 10.00481
13.61667 | 2.775607 | 10.01305
13.63333 | 2.794683 | 10.01167
13.65 | 2.814 | 10.01488
13.66667 | 2.834566 | 10.01549
13.68333 | 2.85284 | 10.01625
13.7 | 2.870082 | 10.01671
13.71667 | 2.891327 | 10.01427
13.73333 | 2.915541 | 10.01289
13.75 | 2.941837 | 10.01701
13.76667 | 2.968898 | 10.01274
13.78333 | 2.996501 | 10.01503
13.8 | 3.025416 | 10.01
13.81667 | 3.054865 | 10.01839
13.83333 | 3.086965 | 10.01823
13.85 | 3.124117 | 10.02083
13.86667 | 3.161543 | 10.02159
13.88333 | 3.199163 | 10.02556
13.9 | 3.239239 | 10.02068
13.91667 | 3.28331 | 10.02754
13.93333 | 3.32963 | 10.02052
13.95 | 3.378175 | 10.02083
13.96667 | 3.43263 | 10.01473
13.98333 | 3.490757 | 10.0135
14 | 3.550733 | 10.01411
14.01667 | 3.613939 | 10.01671
14.03333 | 3.681801 | 10.01701
14.05 | 3.754307 | 10.01808
14.06667 | 3.832134 | 10.01381
14.08333 | 3.916931 | 10.01808
14.1 | 4.007324 | 10.02083
14.11667 | 4.104113 | 10.01854
14.13333 | 4.210152 | 10.01808
14.15 | 4.326151 | 10.02098
14.16667 | 4.455109 | 10.02327
14.18333 | 4.59951 | 10.03075
14.2 | 4.760069 | 10.02861
14.21667 | 4.938529 | 10.03243
14.23333 | 5.138352 | 10.03792
14.25 | 5.364857 | 10.04143
14.26667 | 5.623213 | 10.04952
14.28333 | 5.915608 | 10.05745
14.3 | 6.241978 | 10.06081
14.31667 | 6.604622 | 10.06477
14.33333 | 7.009852 | 10.08186
14.35 | 7.458822 | 10.10048
14.36667 | 7.948414 | 10.1165
14.38333 | 8.473806 | 10.14015
14.4 | 9.03395 | 10.17403
14.41667 | 9.627203 | 10.19997
14.43333 | 10.24471 | 10.22392
14.45 | 10.87791 | 10.26741
14.46667 | 11.52198 | 10.31029
14.48333 | 12.16597 | 10.35851
14.5 | 12.80123 | 10.39986
14.51667 | 13.4237 | 10.45952
14.53333 | 14.02255 | 10.50911
14.55 | 14.59176 | 10.56648
14.56667 | 15.13087 | 10.61974
14.58333 | 15.63898 | 10.68062
14.6 | 16.11389 | 10.74211
14.61667 | 16.55957 | 10.80071
14.63333 | 16.9848 | 10.85594
14.65 | 17.39324 | 10.90187
14.66667 | 17.79185 | 10.95894
14.68333 | 18.19268 | 11.00792
14.7 | 18.60343 | 11.04958
14.71667 | 19.02894 | 11.09703
14.73333 | 19.47711 | 11.1396
14.75 | 19.96033 | 11.18614
14.76667 | 20.48349 | 11.23238
14.78333 | 21.04521 | 11.2896
14.8 | 21.64831 | 11.35292
14.81667 | 22.29295 | 11.42418
14.83333 | 22.97588 | 11.50276
14.85 | 23.68964 | 11.58608
14.86667 | 24.42593 | 11.67503
14.88333 | 25.17388 | 11.77223
14.9 | 25.9211 | 11.88149
14.91667 | 26.65609 | 11.99989
14.93333 | 27.36367 | 12.11784
14.95 | 28.02946 | 12.25609
14.96667 | 28.6417 | 12.39937
14.98333 | 29.18824 | 12.54417
15 | 29.65627 | 12.6812
15.01667 | 30.03524 | 12.81777
15.03333 | 30.31389 | 12.94869
15.05 | 30.48741 | 13.06542
15.06667 | 30.55684 | 13.17909
15.08333 | 30.51819 | 13.29109
15.1 | 30.37331 | 13.37944
15.11667 | 30.12982 | 13.45162
15.13333 | 29.79369 | 13.51387
15.15 | 29.37093 | 13.55064
15.16667 | 28.87034 | 13.57872
15.18333 | 28.30341 | 13.58742
15.2 | 27.68029 | 13.57994
15.21667 | 27.01241 | 13.54927
15.23333 | 26.31104 | 13.50884
15.25 | 25.58427 | 13.44704
15.26667 | 24.84243 | 13.36891
15.28333 | 24.0966 | 13.28056
15.3 | 23.3515 | 13.20091
15.31667 | 22.61421 | 13.10112
15.33333 | 21.89214 | 12.99751
15.35 | 21.18634 | 12.88445
15.36667 | 20.49821 | 12.76985
15.38333 | 19.83107 | 12.65633
15.4 | 19.18449 | 12.54784
15.41667 | 18.55823 | 12.44576
15.43333 | 17.95235 | 12.33437
15.45 | 17.36698 | 12.22786
15.46667 | 16.79946 | 12.12822
15.48333 | 16.24534 | 12.02904
15.5 | 15.70373 | 11.92726
15.51667 | 15.1762 | 11.83296
15.53333 | 14.66321 | 11.73851
15.55 | 14.16164 | 11.66039
15.56667 | 13.66924 | 11.58073
15.58333 | 13.18627 | 11.50444
15.6 | 12.71222 | 11.43532
15.61667 | 12.24647 | 11.3691
15.63333 | 11.79038 | 11.29631
15.65 | 11.34653 | 11.22826
15.66667 | 10.9165 | 11.16188
15.68333 | 10.49429 | 11.10497
15.7 | 10.07759 | 11.05141
15.71667 | 9.676093 | 11.00685
15.73333 | 9.290941 | 10.95711
15.75 | 8.914652 | 10.90019
15.76667 | 8.550323 | 10.84831
15.78333 | 8.201548 | 10.80498
15.8 | 7.865509 | 10.76271
15.81667 | 7.541523 | 10.71968
15.83333 | 7.231605 | 10.69038
15.85 | 6.933707 | 10.65819
15.86667 | 6.646608 | 10.62248
15.88333 | 6.373712 | 10.58708
15.9 | 6.114147 | 10.55626
15.91667 | 5.865906 | 10.53047
15.93333 | 5.629528 | 10.50636
15.95 | 5.404474 | 10.48378
15.96667 | 5.190737 | 10.46654
15.98333 | 4.987195 | 10.43648
16 | 4.794556 | 10.41039
16.01667 | 4.610606 | 10.39131
16.03333 | 4.435728 | 10.36995
16.05 | 4.270623 | 10.34599
16.06667 | 4.114695 | 10.3257
16.08333 | 3.967706 | 10.31014
16.1 | 3.829415 | 10.30327
16.11667 | 3.698623 | 10.27916
16.13333 | 3.573913 | 10.26756
16.15 | 3.457625 | 10.24773
16.16667 | 3.350205 | 10.23216
16.18333 | 3.24915 | 10.22224
16.2 | 3.153761 | 10.21004
16.21667 | 3.065054 | 10.20241
16.23333 | 2.983678 | 10.19707
16.25 | 2.907763 | 10.187
16.26667 | 2.83447 | 10.17708
16.28333 | 2.766687 | 10.17433
16.3 | 2.70719 | 10.16365
16.31667 | 2.653515 | 10.15938
16.33333 | 2.60395 | 10.1516
16.35 | 2.558014 | 10.14565
16.36667 | 2.516324 | 10.13527
16.38333 | 2.479752 | 10.1313
16.4 | 2.445489 | 10.12917
16.41667 | 2.413986 | 10.12657
16.43333 | 2.388276 | 10.12459
16.45 | 2.368521 | 10.12337
16.46667 | 2.352559 | 10.1162
16.48333 | 2.335733 | 10.11498
16.5 | 2.318646 | 10.10964
16.51667 | 2.306638 | 10.09804
16.53333 | 2.297045 | 10.09239
16.55 | 2.288473 | 10.08812
16.56667 | 2.282775 | 10.08949
16.58333 | 2.280768 | 10.08614
16.6 | 2.280356 | 10.07958
16.61667 | 2.281864 | 10.07729
16.63333 | 2.286288 | 10.08232
16.65 | 2.291651 | 10.07668
16.66667 | 2.295754 | 10.0811
16.68333 | 2.299758 | 10.07881
16.7 | 2.307357 | 10.07332
16.71667 | 2.318155 | 10.07011
16.73333 | 2.329178 | 10.06584
16.75 | 2.340211 | 10.06844
16.76667 | 2.352922 | 10.07256
16.78333 | 2.368378 | 10.0753
16.8 | 2.386269 | 10.07698
16.81667 | 2.406013 | 10.06599
16.83333 | 2.428255 | 10.06493
16.85 | 2.449881 | 10.05302
16.86667 | 2.470993 | 10.05379
16.88333 | 2.496779 | 10.04891
16.9 | 2.527198 | 10.04768
16.91667 | 2.560114 | 10.05104
16.93333 | 2.595594 | 10.05028
16.95 | 2.633276 | 10.05013
16.96667 | 2.672569 | 10.04112
16.98333 | 2.715574 | 10.03548
17 | 2.762677 | 10.03594
17.01667 | 2.811202 | 10.03792
17.03333 | 2.862371 | 10.03349
17.05 | 2.918668 | 10.03502
17.06667 | 2.977624 | 10.03899
17.08333 | 3.03802 | 10.03944
17.1 | 3.102601 | 10.04082
17.11667 | 3.170442 | 10.04723
17.13333 | 3.240198 | 10.0457
17.15 | 3.313772 | 10.04402
17.16667 | 3.390261 | 10.03899
17.18333 | 3.469435 | 10.03761
17.2 | 3.551288 | 10.03166
17.21667 | 3.637152 | 10.04372
17.23333 | 3.728316 | 10.05043
17.25 | 3.821897 | 10.05425
17.26667 | 3.914938 | 10.04952
17.28333 | 4.009795 | 10.04723
17.3 | 4.109362 | 10.04173
17.31667 | 4.212317 | 10.04356
17.33333 | 4.318373 | 10.04051
17.35 | 4.427044 | 10.0425
17.36667 | 4.536843 | 10.04097
17.38333 | 4.648682 | 10.04463
17.4 | 4.765119 | 10.04234
17.41667 | 4.8853 | 10.04372
17.43333 | 5.007919 | 10.04234
17.45 | 5.132209 | 10.04952
17.46667 | 5.260152 | 10.04601
17.48333 | 5.393158 | 10.04234
17.5 | 5.530274 | 10.04158
17.51667 | 5.671623 | 10.03944
17.53333 | 5.816601 | 10.04051
17.55 | 5.96534 | 10.04372
17.56667 | 6.117526 | 10.05455
17.58333 | 6.27168 | 10.05531
17.6 | 6.430388 | 10.06538
17.61667 | 6.594861 | 10.05684
17.63333 | 6.761284 | 10.06081
17.65 | 6.930289 | 10.05928
17.66667 | 7.104066 | 10.0544
17.68333 | 7.280924 | 10.05425
17.7 | 7.459632 | 10.06661
17.71667 | 7.640122 | 10.06691
17.73333 | 7.821929 | 10.06752
17.75 | 8.006722 | 10.06538
17.76667 | 8.193472 | 10.0605
17.78333 | 8.381953 | 10.05531
17.8 | 8.571559 | 10.06371
17.81667 | 8.762368 | 10.06798
17.83333 | 8.956465 | 10.06935
17.85 | 9.154073 | 10.07683
17.86667 | 9.353337 | 10.07591
17.88333 | 9.553918 | 10.07759
17.9 | 9.756768 | 10.08125
17.91667 | 9.962725 | 10.08125
17.93333 | 10.17171 | 10.07958
17.95 | 10.38164 | 10.07256
17.96667 | 10.59368 | 10.07439
17.98333 | 10.80971 | 10.08263
18 | 11.02672 | 10.08034
18.01667 | 11.24321 | 10.08553
18.03333 | 11.46132 | 10.07332
18.05 | 11.68103 | 10.06874
18.06667 | 11.9029 | 10.07683
18.08333 | 12.12804 | 10.07744
18.1 | 12.35466 | 10.07561
18.11667 | 12.58291 | 10.0837
18.13333 | 12.81653 | 10.08751
18.15 | 13.05389 | 10.1017
18.16667 | 13.29335 | 10.11559
18.18333 | 13.5386 | 10.12856
18.2 | 13.78909 | 10.14046
18.21667 | 14.04453 | 10.16808
18.23333 | 14.30822 | 10.18288
18.25 | 14.57892 | 10.2108
18.26667 | 14.8536 | 10.23048
18.28333 | 15.13445 | 10.24269
18.3 | 15.42496 | 10.25368
18.31667 | 15.72429 | 10.27138
18.33333 | 16.03244 | 10.27992
18.35 | 16.3476 | 10.28465
18.36667 | 16.66452 | 10.29503
18.38333 | 16.98439 | 10.29335
18.4 | 17.30667 | 10.28099
18.41667 | 17.62444 | 10.26772
18.43333 | 17.93662 | 10.26497
18.45 | 18.24499 | 10.25734
18.46667 | 18.54822 | 10.25459
18.48333 | 18.84368 | 10.243
18.5 | 19.13087 | 10.23857
18.51667 | 19.41339 | 10.23293
18.53333 | 19.69544 | 10.22972
18.55 | 19.97827 | 10.22667
18.56667 | 20.26435 | 10.23079
18.58333 | 20.55627 | 10.22606
18.6 | 20.85518 | 10.22682
18.61667 | 21.16581 | 10.23064
18.63333 | 21.49032 | 10.23583
18.65 | 21.82806 | 10.22911
18.66667 | 22.17753 | 10.23567
18.68333 | 22.53875 | 10.24605
18.7 | 22.90851 | 10.26833
18.71667 | 23.27887 | 10.29213
18.73333 | 23.64457 | 10.30632
18.75 | 24.00213 | 10.33119
18.76667 | 24.34498 | 10.37209
18.78333 | 24.66863 | 10.41939
18.8 | 24.97068 | 10.47112
18.81667 | 25.24997 | 10.51247
18.83333 | 25.50751 | 10.55977
18.85 | 25.74587 | 10.60219
18.86667 | 25.96654 | 10.63561
18.88333 | 26.17276 | 10.66307
18.9 | 26.37086 | 10.67223
18.91667 | 26.56605 | 10.67848
18.93333 | 26.76084 | 10.67894
18.95 | 26.95684 | 10.6704
18.96667 | 27.15732 | 10.6472
18.98333 | 27.36293 | 10.6295
19 | 27.57216 | 10.588
19.01667 | 27.78238 | 10.55306
19.03333 | 27.98941 | 10.51201
19.05 | 28.19029 | 10.46791
19.06667 | 28.3816 | 10.42046
19.08333 | 28.55395 | 10.3875
19.1 | 28.70192 | 10.36247
19.11667 | 28.82573 | 10.33501
19.13333 | 28.9159 | 10.31426
19.15 | 28.96518 | 10.29518
19.16667 | 28.97193 | 10.27153
19.18333 | 28.92927 | 10.25414
19.2 | 28.82858 | 10.24269
19.21667 | 28.66757 | 10.22926
19.23333 | 28.44678 | 10.21477
19.25 | 28.16797 | 10.19341
19.26667 | 27.84421 | 10.1812
19.28333 | 27.49248 | 10.16319
19.3 | 27.13087 | 10.1458
19.31667 | 26.78758 | 10.12947
19.33333 | 26.49263 | 10.12367
19.35 | 26.27674 | 10.14198
19.36667 | 26.17028 | 10.18181
19.38333 | 26.19716 | 10.2581
19.4 | 26.3745 | 10.4171
19.41667 | 26.70771 | 10.65895
19.43333 | 27.1922 | 11.04363
19.45 | 27.82048 | 11.5902
19.46667 | 28.58343 | 12.34627
19.48333 | 29.46006 | 13.34404
19.5 | 30.4209 | 14.60976
19.51667 | 31.43569 | 16.14571
19.53333 | 32.4831 | 17.93114
19.55 | 33.54431 | 19.93401
19.56667 | 34.59435 | 22.06856
19.58333 | 35.61557 | 24.01207
19.6 | 36.59602 | 26.09001
19.61667 | 37.52635 | 27.95464
19.63333 | 38.40056 | 29.47518
19.65 | 39.21088 | 30.56969
19.66667 | 39.94914 | 31.1747
19.68333 | 40.6064 | 31.25939
19.7 | 41.17095 | 30.82527
19.71667 | 41.63209 | 29.93828
19.73333 | 41.97902 | 28.66661
19.75 | 42.20338 | 27.12319
19.76667 | 42.30622 | 25.40657
19.78333 | 42.2915 | 23.62785
19.8 | 42.172 | 21.8676
19.81667 | 41.97041 | 20.20607
19.83333 | 41.7153 | 18.67806
19.85 | 41.43925 | 17.31972
19.86667 | 41.17983 | 16.14067
19.88333 | 40.97061 | 15.13664
19.9 | 40.84107 | 14.28886
19.91667 | 40.81628 | 13.58162
19.93333 | 40.91207 | 12.99965
19.95 | 41.13429 | 12.52281
19.96667 | 41.48123 | 12.12853
19.98333 | 41.9401 | 11.79497
20 | 42.484 | 11.51909
20.01667 | 43.0743 | 11.28212
20.03333 | 43.66814 | 11.07033
20.05 | 44.21816 | 10.87669
20.06667 | 44.67593 | 10.68916
20.08333 | 45.00193 | 10.48302
20.1 | 45.16185 | 10.27153
20.11667 | 45.13057 | 10.0132
20.13333 | 44.8952 | 9.712449
20.15 | 44.45377 | 9.349595
20.16667 | 43.82389 | 8.945847
20.18333 | 43.02846 | 8.478165
20.2 | 42.09489 | 7.966538
20.21667 | 41.05559 | 7.417984
20.23333 | 39.93946 | 6.858902
20.25 | 38.77692 | 6.308518
20.26667 | 37.60076 | 5.811692
20.28333 | 36.44557 | 5.381852
20.3 | 35.34615 | 5.064164
20.31667 | 34.34768 | 4.869461
20.33333 | 33.50778 | 4.794693
20.35 | 32.89241 | 4.856797
20.36667 | 32.59554 | 5.031357
20.38333 | 32.73794 | 5.319596
20.4 | 33.46174 | 5.698014
20.41667 | 34.94074 | 6.12587
20.43333 | 37.37577 | 6.580124
20.45 | 40.97166 | 7.050553
20.46667 | 45.92208 | 7.502823
20.48333 | 52.38838 | 7.930832
20.5 | 60.47342 | 8.323746
20.51667 | 70.19419 | 8.684922
20.53333 | 81.44589 | 9.00261
20.55 | 93.98501 | 9.287644
20.56667 | 107.4283 | 9.530106
20.58333 | 121.2568 | 9.7538
20.6 | 134.842 | 9.964524
20.61667 | 147.4985 | 10.17616
20.63333 | 158.5429 | 10.38307
20.65 | 167.348 | 10.56236
20.66667 | 173.4109 | 10.76347
20.68333 | 176.3997 | 10.96932
20.7 | 176.1696 | 11.16814
20.71667 | 172.7763 | 11.36284
20.73333 | 166.4553 | 11.55724
20.75 | 157.5757 | 11.73485
20.76667 | 146.6006 | 11.88484
20.78333 | 134.027 | 12.00691
20.8 | 120.3333 | 12.09969
20.81667 | 105.9521 | 12.14653
20.83333 | 91.24146 | 12.1563
20.85 | 76.48016 | 12.12303
20.86667 | 61.87265 | 12.05696
20.88333 | 47.56815 | 11.96465
20.9 | 33.68793 | 11.84532
20.91667 | 20.34901 | 11.70235
20.93333 | 7.677243 | 11.54533
20.95 | -4.184607 | 11.37199
20.96667 | -15.0704 | 11.20216
20.98333 | -24.7983 | 11.0363
21 | -33.19446 | 10.88371
21.01667 | -40.11161 | 10.74318
21.03333 | -45.44258 | 10.61836
21.05 | -49.13502 | 10.50774
21.06667 | -51.21101 | 10.41359
21.08333 | -51.76264 | 10.32616
21.1 | -50.93743 | 10.26711
21.11667 | -48.93629 | 10.20134
21.13333 | -45.99145 | 10.15572
21.15 | -42.34809 | 10.11559
21.16667 | -38.24819 | 10.08308
21.18333 | -33.91206 | 10.06584
21.2 | -29.53329 | 10.04494
21.21667 | -25.2662 | 10.03212
21.23333 | -21.2233 | 10.02235
21.25 | -17.48803 | 10.01305
21.26667 | -14.11378 | 10.01518
21.28333 | -11.11978 | 10.01289
21.3 | -8.504758 | 10.01411
21.31667 | -6.254632 | 10.01808
21.33333 | -4.346966 | 10.02495
21.35 | -2.756942 | 10.03578
21.36667 | -1.452067 | 10.03594
21.38333 | -0.3936677 | 10.04402
21.4 | 0.450932 | 10.05333
21.41667 | 1.109745 | 10.07027
21.43333 | 1.612151 | 10.07286
21.45 | 1.982672 | 10.07988
21.46667 | 2.243791 | 10.07896
21.48333 | 2.419869 | 10.07912
21.5 | 2.527305 | 10.06905
21.51667 | 2.579757 | 10.06554
21.53333 | 2.58989 | 10.06218
21.55 | 2.565984 | 10.05638
21.56667 | 2.518242 | 10.04738
21.58333 | 2.454618 | 10.03304
21.6 | 2.380302 | 10.01411
21.61667 | 2.300829 | 9.991227
21.63333 | 2.219466 | 9.956742
21.65 | 2.137379 | 9.915543
21.66667 | 2.052548 | 9.852067
21.68333 | 1.969072 | 9.77501
21.7 | 1.89156 | 9.678422
21.71667 | 1.817727 | 9.57161
21.73333 | 1.746698 | 9.424668
21.75 | 1.679187 | 9.243699
21.76667 | 1.615017 | 9.027329
21.78333 | 1.555016 | 8.765183
21.8 | 1.496908 | 8.463212
21.81667 | 1.441144 | 8.12233
21.83333 | 1.389606 | 7.746659
21.85 | 1.339482 | 7.340317
21.86667 | 1.291165 | 6.925736
21.88333 | 1.246782 | 6.48674
21.9 | 1.204284 | 6.065598
21.91667 | 1.162696 | 5.657578
21.93333 | 1.124754 | 5.285874
21.95 | 1.09014 | 4.95369
21.96667 | 1.057906 | 4.690628
21.98333 | 1.027039 | 4.484635
22 | 0.9973587 | 4.365921
22.01667 | 0.9684008 | 4.330063
22.03333 | 0.9413503 | 4.374466
22.05 | 0.9153697 | 4.507523
22.06667 | 0.8925096 | 4.703293
22.08333 | 0.8727248 | 4.978104
22.1 | 0.8513747 | 5.297318
22.11667 | 0.8309556 | 5.664292
22.13333 | 0.8159652 | 6.050797
22.15 | 0.802788 | 6.449509
22.16667 | 0.7896879 | 6.851273
22.18333 | 0.7800583 | 7.245102
22.2 | 0.7750881 | 7.623673
22.21667 | 0.7771061 | 7.999344
22.23333 | 0.7886164 | 8.316422
22.25 | 0.8118816 | 8.59871
22.26667 | 0.8497806 | 8.839799
22.28333 | 0.9089415 | 9.05861
22.3 | 0.9947192 | 9.240647
22.31667 | 1.115191 | 9.392167
22.33333 | 1.279698 | 9.51149
22.35 | 1.49661 | 9.622574
22.36667 | 1.77971 | 9.709092
22.38333 | 2.140837 | 9.763413
22.4 | 2.590853 | 9.808884
22.41667 | 3.141534 | 9.836503
22.43333 | 3.797617 | 9.859086
22.45 | 4.565275 | 9.863511
22.46667 | 5.451026 | 9.84932
22.48333 | 6.453029 | 9.814988
22.5 | 7.56158 | 9.780808
22.51667 | 8.761041 | 9.723893
22.53333 | 10.0308 | 9.657212
22.55 | 11.34202 | 9.569932
22.56667 | 12.66258 | 9.474106
22.58333 | 13.95648 | 9.353867
22.6 | 15.18373 | 9.229966
22.61667 | 16.3029 | 9.090653
22.63333 | 17.27438 | 8.934556
22.65 | 18.0632 | 8.776475
22.66667 | 18.64147 | 8.622819
22.68333 | 18.99077 | 8.465806
22.7 | 19.09939 | 8.3181
22.71667 | 18.96358 | 8.184891
22.73333 | 18.59051 | 8.061905
22.75 | 17.99721 | 7.96608
22.76667 | 17.20811 | 7.89711
22.78333 | 16.25633 | 7.866135
22.8 | 15.17764 | 7.851334
22.81667 | 14.00714 | 7.858963
22.83333 | 12.78456 | 7.905961
22.85 | 11.54574 | 7.975541
22.86667 | 10.32056 | 8.064957
22.88333 | 9.134917 | 8.171311
22.9 | 8.009904 | 8.292771
22.91667 | 6.964085 | 8.434678
22.93333 | 6.009208 | 8.580857
22.95 | 5.149296 | 8.724595
22.96667 | 4.387095 | 8.871232
22.98333 | 3.722502 | 9.010239
23 | 3.148933 | 9.139176
23.01667 | 2.659494 | 9.271622
23.03333 | 2.249048 | 9.387589
23.05 | 1.907125 | 9.488755
23.06667 | 1.623102 | 9.57512
23.08333 | 1.393286 | 9.653092
23.1 | 1.207249 | 9.719163
23.11667 | 1.053779 | 9.777604
23.13333 | 0.9301014 | 9.827042
23.15 | 0.8330942 | 9.875413
23.16667 | 0.7558886 | 9.908829
23.18333 | 0.6934504 | 9.934769
23.2 | 0.6432066 | 9.955216
23.21667 | 0.6017753 | 9.978104
23.23333 | 0.568984 | 9.993821
23.25 | 0.5429081 | 10.0103
23.26667 | 0.5206961 | 10.01671
23.28333 | 0.501217 | 10.01915
23.3 | 0.4832895 | 10.02144
23.31667 | 0.4686536 | 10.02892
23.33333 | 0.4579417 | 10.02586
23.35 | 0.4481046 | 10.03044
23.36667 | 0.4372485 | 10.04204
23.38333 | 0.4265311 | 10.04036
23.4 | 0.4191054 | 10.04143
23.41667 | 0.4144581 | 10.04311
23.43333 | 0.4074643 | 10.04311
23.45 | 0.3999095 | 10.04417
23.46667 | 0.3944886 | 10.04707
23.48333 | 0.3885855 | 10.05135
23.5 | 0.3834654 | 10.05348
23.51667 | 0.3783986 | 10.05425
23.53333 | 0.3738771 | 10.04997
23.55 | 0.3705418 | 10.04341
23.56667 | 0.3666006 | 10.03624
23.58333 | 0.3617704 | 10.0425
23.6 | 0.3575468 | 10.04753
23.61667 | 0.3547515 | 10.04891
23.63333 | 0.3512207 | 10.05226
23.65 | 0.3453708 | 10.04784
23.66667 | 0.3405021 | 10.05531
23.68333 | 0.3387268 | 10.05592
23.7 | 0.3370453 | 10.06401
23.71667 | 0.332616 | 10.05608
23.73333 | 0.325873 | 10.05104
23.75 | 0.3194484 | 10.05028
23.76667 | 0.3155891 | 10.05516
23.78333 | 0.3127839 | 10.05196
23.8 | 0.3084235 | 10.04723
23.81667 | 0.3047446 | 10.04875
23.83333 | 0.3034409 | 10.04662
23.85 | 0.3024274 | 10.04509
23.86667 | 0.3011107 | 10.04723
23.88333 | 0.2979386 | 10.05302
23.9 | 0.2940701 | 10.04875
23.91667 | 0.2913899 | 10.04341
23.93333 | 0.2876216 | 10.03502
23.95 | 0.2826162 | 10.03777
23.96667 | 0.279115 | 10.03349
23.98333 | 0.277208 | 10.03792
24 | 0.2744589 | 10.03761
24.01667 | 0.2712446 | 10.03899
24.03333 | 0.2704291 | 10.03899
24.05 | 0.2704177 | 10.03822
24.06667 | 0.2677854 | 10.03746
24.08333 | 0.2656443 | 10.04356
24.1 | 0.2616262 | 10.0454
24.11667 | 0.2562176 | 10.05119
24.13333 | 0.2549868 | 10.05455
24.15 | 0.253539 | 10.05623
24.16667 | 0.2505057 | 10.05928
24.18333 | 0.2495024 | 10.05943
24.2 | 0.2488449 | 10.06081
24.21667 | 0.2481286 | 10.05852
24.23333 | 0.2465109 | 10.05135
24.25 | 0.2440686 | 10.04677
24.26667 | 0.2419202 | 10.05425
24.28333 | 0.2392364 | 10.0518
24.3 | 0.2374611 | 10.05241
24.31667 | 0.2378866 | 10.0518
24.33333 | 0.2377534 | 10.05547
24.35 | 0.2355458 | 10.05592
24.36667 | 0.2344228 | 10.0573
24.38333 | 0.2333402 | 10.05562
24.4 | 0.2313766 | 10.06096
24.41667 | 0.2309061 | 10.05394
24.43333 | 0.230003 | 10.0518
24.45 | 0.2276127 | 10.04189
24.46667 | 0.2252355 | 10.05257
24.48333 | 0.2247104 | 10.05638
24.5 | 0.2248855 | 10.04738
24.51667 | 0.2235645 | 10.04555
24.53333 | 0.2212359 | 10.03761
24.55 | 0.2176471 | 10.04463
24.56667 | 0.2131237 | 10.04906
24.58333 | 0.2109951 | 10.04082
24.6 | 0.2107035 | 10.04082
24.61667 | 0.2109404 | 10.04875
24.63333 | 0.209737 | 10.05272
24.65 | 0.2084942 | 10.04524
24.66667 | 0.2086797 | 10.03761
24.68333 | 0.2092738 | 10.04891
24.7 | 0.2092106 | 10.04433
24.71667 | 0.2091513 | 10.04097
24.73333 | 0.2081255 | 10.0399
24.75 | 0.2052623 | 10.03975
24.76667 | 0.2036623 | 10.03746
24.78333 | 0.2028282 | 10.03426
24.8 | 0.2020574 | 10.02785
24.81667 | 0.201461 | 10.0312
24.83333 | 0.2014651 | 10.02876
24.85 | 0.2012743 | 10.03212
24.86667 | 0.1985251 | 10.03883
24.88333 | 0.1975949 | 10.03731
24.9 | 0.1990864 | 10.0341
24.91667 | 0.1983505 | 10.04051
24.93333 | 0.1956676 | 10.03853
24.95 | 0.1939473 | 10.04417
24.96667 | 0.193054 | 10.04036
24.98333 | 0.1921592 | 10.03883
25 | 0.1910901 | 10.03761
25.01667 | 0.1914565 | 10.04387
25.03333 | 0.1912608 | 10.04524
25.05 | 0.1889933 | 10.04814
25.06667 | 0.1877496 | 10.04585
25.08333 | 0.1864348 | 10.04738
25.1 | 0.1862128 | 10.0486
25.11667 | 0.1875804 | 10.04845
25.13333 | 0.1870292 | 10.0396
25.15 | 0.1846367 | 10.04509
25.16667 | 0.181721 | 10.04509
25.18333 | 0.1807236 | 10.04112
25.2 | 0.1816234 | 10.04479
25.21667 | 0.1823329 | 10.04005
25.23333 | 0.1822068 | 10.04158
25.25 | 0.1808885 | 10.04326
25.26667 | 0.1794631 | 10.04509
25.28333 | 0.1782642 | 10.03853
25.3 | 0.1758214 | 10.04692
25.31667 | 0.1754213 | 10.04601
25.33333 | 0.1761324 | 10.04387
25.35 | 0.1759499 | 10.03853
25.36667 | 0.1748687 | 10.04234
25.38333 | 0.1729054 | 10.04372
25.4 | 0.1730381 | 10.05058
25.41667 | 0.1737471 | 10.05562
25.43333 | 0.1730866 | 10.05287
25.45 | 0.1720116 | 10.05821
25.46667 | 0.170517 | 10.0573
25.48333 | 0.168309 | 10.05669
25.5 | 0.1656235 | 10.06096
25.51667 | 0.1633085 | 10.05226
25.53333 | 0.1632617 | 10.04814
25.55 | 0.1642151 | 10.04967
25.56667 | 0.1645063 | 10.04997
25.58333 | 0.1630021 | 10.05745
25.6 | 0.1605626 | 10.06264
25.61667 | 0.1598625 | 10.0695
25.63333 | 0.1610594 | 10.0631
25.65 | 0.1613441 | 10.06279
25.66667 | 0.1591258 | 10.06523
25.68333 | 0.1562103 | 10.06905
25.7 | 0.1556892 | 10.07256
25.71667 | 0.1555641 | 10.08354
25.73333 | 0.1551513 | 10.084
25.75 | 0.1547872 | 10.0837
25.76667 | 0.1540159 | 10.08461
25.78333 | 0.1536581 | 10.08019
25.8 | 0.1532448 | 10.07912
25.81667 | 0.1539638 | 10.0837
25.83333 | 0.1531648 | 10.07927
25.85 | 0.1491079 | 10.08781
25.86667 | 0.1473453 | 10.08659
25.88333 | 0.147819 | 10.08797
25.9 | 0.147221 | 10.08446
25.91667 | 0.1477646 | 10.07683
25.93333 | 0.1475136 | 10.07484
25.95 | 0.1466265 | 10.07546
25.96667 | 0.1469272 | 10.06844
25.98333 | 0.1457194 | 10.07011
26 | 0.1439428 | 10.07073
26.01667 | 0.1445478 | 10.06126
26.03333 | 0.1451996 | 10.06523
26.05 | 0.1459774 | 10.06752
26.06667 | 0.1464468 | 10.06889
26.08333 | 0.1457292 | 10.06813
26.1 | 0.1448906 | 10.07286
26.11667 | 0.143101 | 10.0721
26.13333 | 0.1422763 | 10.07179
26.15 | 0.1417302 | 10.06981
26.16667 | 0.1398244 | 10.07256
26.18333 | 0.1399581 | 10.06935
26.2 | 0.1404832 | 10.07256
26.21667 | 0.1388091 | 10.07027
26.23333 | 0.1384089 | 10.0753
26.25 | 0.1391728 | 10.07423
26.26667 | 0.1369517 | 10.07332
26.28333 | 0.1353055 | 10.07546
26.3 | 0.136802 | 10.06722
26.31667 | 0.1369065 | 10.06615
26.33333 | 0.1359534 | 10.06798
26.35 | 0.1359621 | 10.06752
26.36667 | 0.136374 | 10.06767
26.38333 | 0.1345088 | 10.05913
26.4 | 0.1319544 | 10.06508
26.41667 | 0.1314307 | 10.06676
26.43333 | 0.1328729 | 10.06416
26.45 | 0.1351335 | 10.05547
26.46667 | 0.135534 | 10.05089
26.48333 | 0.1339809 | 10.05089
26.5 | 0.1329734 | 10.05074
26.51667 | 0.1320781 | 10.05287
26.53333 | 0.1320302 | 10.05577
26.55 | 0.1330393 | 10.05318
26.56667 | 0.1324346 | 10.04707
26.58333 | 0.1316044 | 10.04768
26.6 | 0.1308232 | 10.0576
26.61667 | 0.1295755 | 10.05821
26.63333 | 0.1300059 | 10.05867
26.65 | 0.1311911 | 10.05653
26.66667 | 0.1302833 | 10.05318
26.68333 | 0.1279571 | 10.0515
26.7 | 0.1267201 | 10.04753
26.71667 | 0.1269558 | 10.05074
26.73333 | 0.1248525 | 10.04326
26.75 | 0.1229002 | 10.0399
26.76667 | 0.1221195 | 10.03441
26.78333 | 0.1200918 | 10.0428
26.8 | 0.1196912 | 10.03899
26.81667 | 0.1201624 | 10.04234
26.83333 | 0.1192619 | 10.04356
26.85 | 0.1191543 | 10.04967
26.86667 | 0.1201676 | 10.05302
26.88333 | 0.1205841 | 10.04784
26.9 | 0.1217819 | 10.04768
26.91667 | 0.122726 | 10.05272
26.93333 | 0.1217006 | 10.04952
26.95 | 0.1192529 | 10.0425
26.96667 | 0.1168705 | 10.04295
26.98333 | 0.1151482 | 10.03777
27 | 0.1151023 | 10.04265
27.01667 | 0.1161751 | 10.05257
27.03333 | 0.116407 | 10.04509
27.05 | 0.1155627 | 10.04479
27.06667 | 0.11293 | 10.04952
27.08333 | 0.1108038 | 10.04921
27.1 | 0.1115244 | 10.04784
27.11667 | 0.1107335 | 10.04067
27.13333 | 0.1094305 | 10.04555
27.15 | 0.1091963 | 10.04967
27.16667 | 0.1100396 | 10.05013
27.18333 | 0.1113454 | 10.05333
27.2 | 0.1107974 | 10.05119
27.21667 | 0.1097873 | 10.05135
27.23333 | 0.1089526 | 10.05043
27.25 | 0.1090236 | 10.05211
27.26667 | 0.10997 | 10.04982
27.28333 | 0.1078648 | 10.05028
27.3 | 0.1054949 | 10.05501
27.31667 | 0.1053797 | 10.05165
27.33333 | 0.1052007 | 10.05104
27.35 | 0.1050773 | 10.05257
27.36667 | 0.1034653 | 10.05058
27.38333 | 0.1033611 | 10.05623
27.4 | 0.1043712 | 10.05333
27.41667 | 0.104845 | 10.06004
27.43333 | 0.1042393 | 10.0605
27.45 | 0.1024527 | 10.05714
27.46667 | 0.1025264 | 10.06096
27.48333 | 0.1035949 | 10.06935
27.5 | 0.1024473 | 10.0663
27.51667 | 0.1009696 | 10.06813
27.53333 | 0.1018741 | 10.06035
27.55 | 0.1024567 | 10.05699
27.56667 | 0.1009579 | 10.05379
27.58333 | 0.09953503 | 10.05318
27.6 | 0.0993005 | 10.05196
27.61667 | 0.09845849 | 10.05516
27.63333 | 0.09703128 | 10.05745
27.65 | 0.09673661 | 10.0634
27.66667 | 0.09595783 | 10.06752
27.68333 | 0.09579139 | 10.07088
27.7 | 0.09740118 | 10.06355
27.71667 | 0.09714384 | 10.06935
27.73333 | 0.09542249 | 10.07393
27.75 | 0.09554797 | 10.07805
27.76667 | 0.095486 | 10.07805
27.78333 | 0.09475792 | 10.08003
27.8 | 0.09116678 | 10.07607
27.81667 | 0.08778738 | 10.07073
27.83333 | 0.08732009 | 10.07774
27.85 | 0.08665975 | 10.07607
27.86667 | 0.08751429 | 10.07515
27.88333 | 0.09001126 | 10.0782
27.9 | 0.08963398 | 10.08095
27.91667 | 0.08718067 | 10.08339
27.93333 | 0.08324272 | 10.08629
27.95 | 0.08046383 | 10.07454
27.96667 | 0.08275646 | 10.07103
27.98333 | 0.08643972 | 10.07561
28 | 0.08647682 | 10.07286
28.01667 | 0.08444675 | 10.0692
28.03333 | 0.08278408 | 10.07164
28.05 | 0.08273608 | 10.06798
28.06667 | 0.08326651 | 10.07179
28.08333 | 0.08314997 | 10.07256
28.1 | 0.08398731 | 10.07347
28.11667 | 0.08361629 | 10.07088
28.13333 | 0.08236781 | 10.07454
28.15 | 0.08195529 | 10.07561
28.16667 | 0.08262159 | 10.06645
28.18333 | 0.0839855 | 10.06981
28.2 | 0.08325889 | 10.06813
28.21667 | 0.08171062 | 10.06676
28.23333 | 0.08100104 | 10.0663
28.25 | 0.08045695 | 10.06508
28.26667 | 0.07782477 | 10.05364
28.28333 | 0.07665809 | 10.05776
28.3 | 0.07886925 | 10.05577
28.31667 | 0.07950981 | 10.06249
28.33333 | 0.07855366 | 10.05837
28.35 | 0.07832719 | 10.05943
28.36667 | 0.08042107 | 10.06035
28.38333 | 0.08099222 | 10.06233
28.4 | 0.07806266 | 10.07057
28.41667 | 0.07574903 | 10.07256
28.43333 | 0.07492021 | 10.06889
28.45 | 0.07474259 | 10.06981
28.46667 | 0.07480579 | 10.0782
28.48333 | 0.07576604 | 10.08125
28.5 | 0.07653239 | 10.08095
28.51667 | 0.07593396 | 10.08705
28.53333 | 0.07587601 | 10.0837
28.55 | 0.07503253 | 10.0724
28.56667 | 0.07384764 | 10.07805
28.58333 | 0.07385261 | 10.08568
28.6 | 0.07378719 | 10.08583
28.61667 | 0.07246754 | 10.08843
28.63333 | 0.07128613 | 10.09117
28.65 | 0.07225089 | 10.09529
28.66667 | 0.07379757 | 10.09773
28.68333 | 0.07360636 | 10.10002
28.7 | 0.07301625 | 10.10399
28.71667 | 0.07355068 | 10.09895
28.73333 | 0.07198594 | 10.09773
28.75 | 0.07057272 | 10.08705
28.76667 | 0.07165049 | 10.0872
28.78333 | 0.07133872 | 10.08293
28.8 | 0.06918446 | 10.07774
28.81667 | 0.06693124 | 10.0721
28.83333 | 0.06850646 | 10.0695
28.85 | 0.0714771 | 10.07118
28.86667 | 0.07181889 | 10.06279
28.88333 | 0.07159169 | 10.06905
28.9 | 0.07380796 | 10.06386
28.91667 | 0.07473556 | 10.06111
28.93333 | 0.07161835 | 10.06569
28.95 | 0.06811193 | 10.06615
28.96667 | 0.06675427 | 10.0631
28.98333 | 0.06681886 | 10.06386
29 | 0.06681471 | 10.05928
29.01667 | 0.06645645 | 10.05821
29.03333 | 0.06579589 | 10.05531
29.05 | 0.06424268 | 10.05837
29.06667 | 0.06263798 | 10.05409
29.08333 | 0.06241079 | 10.05653
29.1 | 0.06426996 | 10.05272
29.11667 | 0.06622383 | 10.04875
29.13333 | 0.0647743 | 10.04387
29.15 | 0.06306288 | 10.0454
29.16667 | 0.06438293 | 10.04204
29.18333 | 0.06412148 | 10.05043
29.2 | 0.06155786 | 10.05104
29.21667 | 0.06025564 | 10.04555
29.23333 | 0.05954146 | 10.04265
29.25 | 0.05961024 | 10.03609
29.26667 | 0.06074302 | 10.03594
29.28333 | 0.06091316 | 10.03288
29.3 | 0.06049716 | 10.03578
29.31667 | 0.06038028 | 10.03761
29.33333 | 0.06074143 | 10.04112
29.35 | 0.06163383 | 10.04021
29.36667 | 0.06114579 | 10.04387
29.38333 | 0.06008057 | 10.04204
29.4 | 0.06074169 | 10.0399
29.41667 | 0.06097279 | 10.03487
29.43333 | 0.05995132 | 10.03532
29.45 | 0.05696096 | 10.03456
29.46667 | 0.05459434 | 10.04295
29.48333 | 0.05568283 | 10.04356
29.5 | 0.0573482 | 10.04158
29.51667 | 0.05842055 | 10.03624
29.53333 | 0.06081453 | 10.03807
29.55 | 0.06276774 | 10.03883
29.56667 | 0.06222375 | 10.03883
29.58333 | 0.06222901 | 10.03914
29.6 | 0.06216292 | 10.03838
29.61667 | 0.06096804 | 10.03899
29.63333 | 0.0596549 | 10.03944
29.65 | 0.05804545 | 10.028
29.66667 | 0.05721956 | 10.02632
29.68333 | 0.05776273 | 10.02632
29.7 | 0.05811299 | 10.02327
29.71667 | 0.05721381 | 10.01808
29.73333 | 0.05692608 | 10.02022
29.75 | 0.05794051 | 10.02251
29.76667 | 0.0572669 | 10.01747
29.78333 | 0.0554908 | 10.02495
29.8 | 0.05748014 | 10.01839
29.81667 | 0.0594861 | 10.01961
29.83333 | 0.05822099 | 10.01411
29.85 | 0.05631881 | 10.01381
29.86667 | 0.05651236 | 10.00389
29.88333 | 0.05757829 | 10.00603
29.9 | 0.05679604 | 10.00969
29.91667 | 0.0556034 | 10.01717
29.93333 | 0.05435114 | 10.02068
29.95 | 0.05298074 | 10.01564
29.96667 | 0.05269606 | 10.0222
29.98333 | 0.05418873 | 10.0367
30 | 0.0536311 | 10.03441
30.01667 | 0.05005522

## MW Results
Administrative Information
File name | ICF_25_05_2022-0015.sample
Analysed by | Agilent GPC 1
Date of analysis | 26 May 2022 11:54:33
Analysis comments
Analysis Module | GPC Analysis
MW Averages
Peaks | Mp (g/mol) | Mn (g/mol) | Mw (g/mol) | Mz (g/mol) | Mz+1 (g/mol) | Mv (g/mol) | PD
Peak 1 | 35192 | 29701 | 36711 | 43902 | 51391 | 35679 | 1.236019
Sample Parameters
Injection volume (µL) | 50
Concentration options | Undefined
Concentration (mg/mL) | 1
dn/dc (mL/g) | 0.1
Use entered dn/dc value for UV/ELSD trace | No
UV extinction coefficient [(mg/mL)-¹][cm-¹] | 1
ELSD QF | 1
Mark-Houwink K ((10e-5) dL/g) | 14.1
Mark-Houwink Alpha | 0.7
Concentration Detector Used in Analysis | RI
Baseline regions | Start (mins) | End (mins)
Baseline region 1 | 9.583333 | 13.06667
Baseline region 2 | 24.58333 | 28.83333
Peaks | Start (mins) | End (mins)
Peak 1 | 14.2 | 16.65
| Trace | Peak Max RT (mins) | Peak Area (mV.s) | Peak Height (mV)
| UV 254nm | 15.06667 | 1575.375 | 28.26463
| RI | 15.18333 | 163.8158 | 3.551348
Flowrate region | Start (mins) | End (mins)
Flowrate marker region 1 | 19.28333 | 20.11667
IDD
Reference detector | Undefined
IDD Undefined (secs) | 0
Last modified by | Agilent GPC 1
Last modified date | 26 May 2022 11:54:33
Comments
System Calibration
Detector Constants
Entered Parameters For Concentration
Concentration (mg/mL) | 0
Injection volume (µL) | 0
dn/dc (mL/g) | 0
UV extinction coefficient [(mg/mL)-¹][cm-¹] | 0
Eluent refractive index | 0
Flow rate (mL/min) | 0
Comments
Entered Parameters For LS
Mp | 0
LS wavelength (nm) | 0
Comments
Entered Parameters For Viscometer
Known IV (dL/g) | 0
Use Constant Inlet Pressure | No
Comments
System Calibration Information
Created by | Agilent GPC 1
Creation date | 04 November 2021 09:58:24
Last modified by | Agilent GPC 1
Last modified date | 04 November 2021 09:58:24
Information
Sample file used for calibration
Concentration Regions
Baseline regions | Start (mins) | End (mins)
Peaks | Start (mins) | End (mins)
Flowrate region | Start (mins) | End (mins)
LS Regions
Baseline regions | Start (mins) | End (mins)
Peaks | Start (mins) | End (mins)
Flowrate region | Start (mins) | End (mins)
VS Regions
Baseline regions | Start (mins) | End (mins)
Peaks | Start (mins) | End (mins)
Flowrate region | Start (mins) | End (mins)
System Calibration Peak Information
Channel | Peak Max RT (mins) | Peak Height (mV) | Peak Area (mV.s)
Flowrate Information
FRM Name | Dodecane
FRM RT (mins) | 19.68333
FRCF | 0.9923793
Column Calibration
Name | PS MEDIUM WITH FM
Created By | Agilent GPC 1
Creation Date | 11/03/2022 12:19:42
Last Modified By | Agilent GPC 1
Last Modified | 11/03/2022 12:33:11
High Limit RT (mins) | 13.3
Low Limit RT (mins) | 18.96667
High Limit MW | 366921
Low Limit MW | 374
K (Input) ((10e-5) dL/g) | 14.1
Alpha (Input) | 0.7
Calibration Flow Marker Name | Dodecane
Calibration Flow Marker RT (mins) | 19.53333
Calibration Comments | GPC Column Calibration created 11 March 2022 by Agilent GPC 1 GPC Column Calibration amended 11 March 2022 by Agilent GPC 1 GPC Column Calibration amended 11 March 2022 by Agilent GPC 1
Calibration Type | GPC Narrow Standard
Concentration Detector Used | RI
Curve Fit Type | Polynomial
Order Of Curve Fit | 3
Number Of Points | 12
Curve Fit Equation | y = - 0.000575x^3 + 0.03954x^2 - 1.35x + 17.88
Coeff a | 17.88044
Coeff b | -1.350201
Coeff c | 0.03954262
Coeff d | -0.0005750484
Residual Sum Of Squares | 0.0002822535
Corrected Sum Of Squares | 9.813696
Coefficient Of Determination | 0.9999712
Standard Y Error Estimate | 0.006349955
Linear Correlation Coefficient | -0.9993959

## Slice Table
Slice Table
RT (mins) | UV 254nm | RI | Area (mV.s) | Norm Ht | Cum Ht | Mw (g/mol) | LogM | dW/dLogM | Outside Calib | Peak
14.2 | 2.305383 | -0.005361055 | 0 | 0 | 1 | 124976 | 5.096827 | 0 | No | 1
14.21667 | 2.486967 | -0.001581922 | 0.001937839 | 0 | 1 | 122255 | 5.087267 | 0.001237773 | No | 1
14.23333 | 2.689915 | 0.003875677 | 0.005612656 | 2.365604e-05 | 0.9999882 | 119595 | 5.077713 | 0.003588141 | No | 1
14.25 | 2.919544 | 0.007349634 | 0.01137543 | 4.486009e-05 | 0.9999539 | 116995 | 5.068167 | 0.007278576 | No | 1
14.26667 | 3.181025 | 0.01540123 | 0.01935073 | 9.400475e-05 | 0.9998845 | 114455 | 5.058635 | 0.01239233 | No | 1
14.28333 | 3.476545 | 0.02330023 | 0.02496092 | 0.000142218 | 0.9997663 | 111971 | 5.049106 | 0.015999 | No | 1
14.3 | 3.806039 | 0.0266216 | 0.02858746 | 0.0001624907 | 0.999614 | 109543 | 5.039585 | 0.01833936 | No | 1
14.31667 | 4.171808 | 0.03055332 | 0.03908046 | 0.0001864889 | 0.9994395 | 107170 | 5.030073 | 0.02509251 | No | 1
14.33333 | 4.580162 | 0.0476076 | 0.05689768 | 0.0002905834 | 0.9992009 | 104850 | 5.020568 | 0.03656407 | No | 1
14.35 | 5.032256 | 0.06618776 | 0.07418084 | 0.0004039914 | 0.9988536 | 102583 | 5.011075 | 0.04771191 | No | 1
14.36667 | 5.524973 | 0.08217393 | 0.09398171 | 0.0005015664 | 0.9984007 | 100366 | 5.001587 | 0.06049968 | No | 1
14.38333 | 6.053489 | 0.1057895 | 0.122709 | 0.0006457092 | 0.997827 | 98200 | 4.992111 | 0.07906065 | No | 1
14.4 | 6.616759 | 0.1396284 | 0.1525806 | 0.0008522525 | 0.997078 | 96081 | 4.982638 | 0.09839147 | No | 1
14.41667 | 7.213136 | 0.1655328 | 0.1774932 | 0.001010366 | 0.9961466 | 94011 | 4.973179 | 0.1145548 | No | 1
14.43333 | 7.833763 | 0.1894535 | 0.2111795 | 0.001156371 | 0.9950631 | 91986 | 4.963722 | 0.1364133 | No | 1
14.45 | 8.470094 | 0.2329055 | 0.2543264 | 0.00142159 | 0.9937739 | 90007 | 4.954276 | 0.1644254 | No | 1
14.46667 | 9.117288 | 0.2757472 | 0.2998383 | 0.001683083 | 0.9922214 | 88072 | 4.944838 | 0.1940157 | No | 1
14.48333 | 9.764402 | 0.3239294 | 0.3445873 | 0.001977173 | 0.9903911 | 86180 | 4.935406 | 0.2231624 | No | 1
14.5 | 10.40279 | 0.3652451 | 0.3950583 | 0.002229353 | 0.9882876 | 84331 | 4.925987 | 0.2560675 | No | 1
14.51667 | 11.02837 | 0.4248714 | 0.4496492 | 0.002593295 | 0.985876 | 82523 | 4.916575 | 0.2917013 | No | 1
14.53333 | 11.63035 | 0.4744269 | 0.5030957 | 0.002895768 | 0.9831311 | 80755 | 4.907169 | 0.3266524 | No | 1
14.55 | 12.20269 | 0.5317644 | 0.5583732 | 0.00324574 | 0.98006 | 79026 | 4.89777 | 0.3628526 | No | 1
14.56667 | 12.74493 | 0.584982 | 0.6154055 | 0.003570565 | 0.9766515 | 77336 | 4.888382 | 0.4002552 | No | 1
14.58333 | 13.25616 | 0.645829 | 0.6765577 | 0.003941958 | 0.9728948 | 75683 | 4.878998 | 0.4404026 | No | 1
14.6 | 13.73419 | 0.7072864 | 0.7365655 | 0.004317077 | 0.9687648 | 74067 | 4.869625 | 0.4798722 | No | 1
14.61667 | 14.183 | 0.7658446 | 0.7934452 | 0.004674499 | 0.9642685 | 72487 | 4.86026 | 0.5173683 | No | 1
14.63333 | 14.61135 | 0.8210458 | 0.8439925 | 0.005011432 | 0.959425 | 70942 | 4.850903 | 0.5507947 | No | 1
14.65 | 15.02291 | 0.8669392 | 0.8954554 | 0.005291552 | 0.9542729 | 69431 | 4.841553 | 0.5848749 | No | 1
14.66667 | 15.42465 | 0.9239715 | 0.9484441 | 0.005639662 | 0.9488067 | 67953 | 4.832209 | 0.6200094 | No | 1
14.68333 | 15.8286 | 0.9729167 | 0.9937272 | 0.005938409 | 0.943017 | 66508 | 4.822874 | 0.6501607 | No | 1
14.7 | 16.24248 | 1.014538 | 1.038247 | 0.006192451 | 0.9369508 | 65095 | 4.813548 | 0.6798624 | No | 1
14.71667 | 16.67111 | 1.061957 | 1.083225 | 0.006481885 | 0.930613 | 63713 | 4.804228 | 0.7099131 | No | 1
14.73333 | 17.1224 | 1.104493 | 1.127745 | 0.006741516 | 0.9240005 | 62362 | 4.79492 | 0.739713 | No | 1
14.75 | 17.60875 | 1.150997 | 1.174096 | 0.007025361 | 0.9171163 | 61040 | 4.785615 | 0.7707639 | No | 1
14.76667 | 18.13503 | 1.197196 | 1.225788 | 0.007307344 | 0.9099491 | 59748 | 4.776323 | 0.8053747 | No | 1
14.78333 | 18.69988 | 1.254381 | 1.286025 | 0.007656385 | 0.9024664 | 58484 | 4.767037 | 0.8456613 | No | 1
14.8 | 19.30611 | 1.317669 | 1.35328 | 0.00804268 | 0.8946159 | 57247 | 4.757753 | 0.8906335 | No | 1
14.81667 | 19.95387 | 1.388892 | 1.428166 | 0.008477405 | 0.886355 | 56038 | 4.748483 | 0.940705 | No | 1
14.83333 | 20.63993 | 1.467439 | 1.509078 | 0.008956834 | 0.8776368 | 54855 | 4.739216 | 0.9948321 | No | 1
14.85 | 21.35681 | 1.550717 | 1.595178 | 0.009465136 | 0.8684248 | 53699 | 4.729966 | 1.052471 | No | 1
14.86667 | 22.09622 | 1.63964 | 1.688221 | 0.0100079 | 0.8586872 | 52567 | 4.720713 | 1.114789 | No | 1
14.88333 | 22.8473 | 1.736803 | 1.791411 | 0.01060095 | 0.8483816 | 51461 | 4.711478 | 1.183915 | No | 1
14.9 | 23.59765 | 1.84602 | 1.905206 | 0.01126759 | 0.8374461 | 50378 | 4.702241 | 1.260169 | No | 1
14.91667 | 24.33575 | 1.964393 | 2.02335 | 0.0119901 | 0.8258159 | 49319 | 4.693014 | 1.339427 | No | 1
14.93333 | 25.04646 | 2.082308 | 2.151412 | 0.01270982 | 0.8134645 | 48284 | 4.683803 | 1.425385 | No | 1
14.95 | 25.71537 | 2.220517 | 2.292139 | 0.01355341 | 0.8003314 | 47270 | 4.674586 | 1.519882 | No | 1
14.96667 | 26.33074 | 2.363761 | 2.436146 | 0.01442773 | 0.7863392 | 46279 | 4.665384 | 1.61671 | No | 1
14.98333 | 26.88041 | 2.508532 | 2.577026 | 0.01531137 | 0.771468 | 45310 | 4.656194 | 1.711618 | No | 1
15 | 27.35156 | 2.64552 | 2.713785 | 0.01614751 | 0.7557367 | 44361 | 4.647001 | 1.803941 | No | 1
15.01667 | 27.73365 | 2.78205 | 2.847493 | 0.01698085 | 0.7391707 | 43434 | 4.63783 | 1.894384 | No | 1
15.03333 | 28.01543 | 2.912935 | 2.971282 | 0.01777974 | 0.7217884 | 42526 | 4.628655 | 1.978369 | No | 1
15.05 | 28.19207 | 3.02963 | 3.086451 | 0.018492 | 0.7036504 | 41638 | 4.61949 | 2.056744 | No | 1
15.06667 | 28.26463 | 3.143272 | 3.199254 | 0.01918564 | 0.6848095 | 40769 | 4.61033 | 2.133668 | No | 1
15.08333 | 28.2291 | 3.255236 | 3.299392 | 0.01986904 | 0.6652799 | 39919 | 4.60118 | 2.202261 | No | 1
15.1 | 28.08735 | 3.343549 | 3.379618 | 0.02040808 | 0.645139 | 39088 | 4.592043 | 2.257661 | No | 1
15.11667 | 27.84698 | 3.415687 | 3.446797 | 0.02084839 | 0.6245084 | 38274 | 4.582904 | 2.304425 | No | 1
15.13333 | 27.51397 | 3.477908 | 3.496277 | 0.02122817 | 0.6034677 | 37478 | 4.573776 | 2.339419 | No | 1
15.15 | 27.09434 | 3.514646 | 3.528666 | 0.0214524 | 0.582125 | 36700 | 4.564666 | 2.363021 | No | 1
15.16667 | 26.59687 | 3.542686 | 3.547017 | 0.02162356 | 0.5605846 | 35938 | 4.555554 | 2.377249 | No | 1
15.18333 | 26.03307 | 3.551348 | 3.547592 | 0.02167643 | 0.5389321 | 35192 | 4.546444 | 2.379573 | No | 1
15.2 | 25.41307 | 3.543836 | 3.528483 | 0.02163057 | 0.5172761 | 34463 | 4.537353 | 2.368683 | No | 1
15.21667 | 24.74832 | 3.51313 | 3.492894 | 0.02144315 | 0.4957368 | 33749 | 4.528261 | 2.346699 | No | 1
15.23333 | 24.05007 | 3.472659 | 3.441742 | 0.02119613 | 0.4744147 | 33050 | 4.519171 | 2.314211 | No | 1
15.25 | 23.32643 | 3.410825 | 3.371745 | 0.02081871 | 0.4534049 | 32367 | 4.510102 | 2.268984 | No | 1
15.26667 | 22.58771 | 3.332664 | 3.288473 | 0.02034164 | 0.4328224 | 31698 | 4.501032 | 2.214739 | No | 1
15.28333 | 21.845 | 3.244281 | 3.204437 | 0.01980217 | 0.4127482 | 31044 | 4.491978 | 2.159889 | No | 1
15.3 | 21.10303 | 3.164594 | 3.11468 | 0.01931579 | 0.3931869 | 30403 | 4.482916 | 2.101086 | No | 1
15.31667 | 20.36886 | 3.064766 | 3.012945 | 0.01870647 | 0.3741736 | 29777 | 4.473881 | 2.034098 | No | 1
15.33333 | 19.64992 | 2.961123 | 2.904572 | 0.01807386 | 0.3557814 | 29163 | 4.464832 | 1.962513 | No | 1
15.35 | 18.94725 | 2.84802 | 2.790706 | 0.01738351 | 0.3380507 | 28563 | 4.455804 | 1.887095 | No | 1
15.36667 | 18.26224 | 2.733391 | 2.676611 | 0.01668385 | 0.321015 | 27976 | 4.446786 | 1.811398 | No | 1
15.38333 | 17.59822 | 2.61983 | 2.565567 | 0.0159907 | 0.3046759 | 27401 | 4.437766 | 1.737643 | No | 1
15.4 | 16.95476 | 2.511304 | 2.460246 | 0.01532829 | 0.2890146 | 26838 | 4.42875 | 1.667645 | No | 1
15.41667 | 16.33163 | 2.409188 | 2.353475 | 0.014705 | 0.2739962 | 26288 | 4.419758 | 1.596548 | No | 1
15.43333 | 15.72888 | 2.297763 | 2.244492 | 0.0140249 | 0.2596296 | 25749 | 4.41076 | 1.523833 | No | 1
15.45 | 15.14664 | 2.191221 | 2.141383 | 0.01337459 | 0.2459283 | 25221 | 4.401762 | 1.454991 | No | 1
15.46667 | 14.58224 | 2.091546 | 2.041937 | 0.0127662 | 0.2328564 | 24705 | 4.392785 | 1.388527 | No | 1
15.48333 | 14.03124 | 1.992328 | 1.941422 | 0.01216061 | 0.2203916 | 24200 | 4.383815 | 1.321227 | No | 1
15.5 | 13.49276 | 1.890516 | 1.843349 | 0.01153918 | 0.2085404 | 23706 | 4.374858 | 1.255481 | No | 1
15.51667 | 12.96835 | 1.796181 | 1.748937 | 0.01096338 | 0.1972878 | 23222 | 4.3659 | 1.192124 | No | 1
15.53333 | 12.45849 | 1.701694 | 1.662613 | 0.01038666 | 0.1866115 | 22748 | 4.356943 | 1.134181 | No | 1
15.55 | 11.96004 | 1.623533 | 1.58369 | 0.009909588 | 0.1764623 | 22284 | 4.347993 | 1.081197 | No | 1
15.56667 | 11.47076 | 1.543847 | 1.505682 | 0.009423205 | 0.1667948 | 21830 | 4.339054 | 1.028753 | No | 1
15.58333 | 10.99091 | 1.467517 | 1.432938 | 0.008957311 | 0.1576035 | 21386 | 4.33013 | 0.979824 | No | 1
15.6 | 10.52 | 1.398359 | 1.36523 | 0.008535191 | 0.1488562 | 20951 | 4.321205 | 0.9342617 | No | 1
15.61667 | 10.05736 | 1.332101 | 1.295691 | 0.008130766 | 0.1405223 | 20525 | 4.312283 | 0.8873719 | No | 1
15.63333 | 9.604401 | 1.259281 | 1.225236 | 0.007686293 | 0.1326128 | 20108 | 4.303369 | 0.8397793 | No | 1
15.65 | 9.163677 | 1.191191 | 1.157985 | 0.007270693 | 0.1251335 | 19700 | 4.294466 | 0.7943085 | No | 1
15.66667 | 8.736769 | 1.12478 | 1.096304 | 0.006865337 | 0.1180647 | 19301 | 4.28558 | 0.7525882 | No | 1
15.68333 | 8.317681 | 1.067829 | 1.041032 | 0.006517725 | 0.1113724 | 18910 | 4.276692 | 0.7152041 | No | 1
15.7 | 7.90411 | 1.014235 | 0.9919392 | 0.006190603 | 0.1050175 | 18527 | 4.267805 | 0.6820092 | No | 1
15.71667 | 7.505737 | 0.9696436 | 0.9447539 | 0.005918431 | 0.09896227 | 18152 | 4.258924 | 0.6500737 | No | 1
15.73333 | 7.123709 | 0.9198643 | 0.8913889 | 0.005614592 | 0.0931951 | 17785 | 4.250054 | 0.6138317 | No | 1
15.75 | 6.750544 | 0.8629135 | 0.8369558 | 0.00526698 | 0.08775369 | 17426 | 4.241198 | 0.576796 | No | 1
15.76667 | 6.38934 | 0.810998 | 0.7893128 | 0.004950103 | 0.08264456 | 17074 | 4.232335 | 0.5443849 | No | 1
15.78333 | 6.043689 | 0.7676275 | 0.7464763 | 0.004685382 | 0.07782627 | 16730 | 4.223496 | 0.5152401 | No | 1
15.8 | 5.710774 | 0.7253251 | 0.7037924 | 0.00442718 | 0.07326947 | 16393 | 4.214658 | 0.4861545 | No | 1
15.81667 | 5.389913 | 0.6822597 | 0.6675935 | 0.004164321 | 0.06897322 | 16063 | 4.205827 | 0.4615062 | No | 1
15.83333 | 5.08312 | 0.6529273 | 0.6368115 | 0.003985284 | 0.06489796 | 15740 | 4.197005 | 0.4405665 | No | 1
15.85 | 4.788347 | 0.6206957 | 0.6028251 | 0.003788551 | 0.06101059 | 15423 | 4.188169 | 0.4173751 | No | 1
15.86667 | 4.504372 | 0.5849546 | 0.5672366 | 0.003570397 | 0.0573307 | 15113 | 4.179351 | 0.3930371 | No | 1
15.88333 | 4.2346 | 0.5495186 | 0.5340894 | 0.003354106 | 0.05386805 | 14810 | 4.170555 | 0.3703539 | No | 1
15.9 | 3.97816 | 0.5186603 | 0.5057488 | 0.003165756 | 0.05060775 | 14513 | 4.161757 | 0.3509707 | No | 1
15.91667 | 3.733044 | 0.4928374 | 0.4807651 | 0.00300814 | 0.04752045 | 14222 | 4.152961 | 0.3338886 | No | 1
15.93333 | 3.49979 | 0.4686929 | 0.4573836 | 0.002860769 | 0.04458566 | 13937 | 4.144169 | 0.3178932 | No | 1
15.95 | 3.27786 | 0.4460743 | 0.4374353 | 0.002722712 | 0.0417936 | 13658 | 4.135387 | 0.3042608 | No | 1
15.96667 | 3.067247 | 0.4287963 | 0.4137486 | 0.002617252 | 0.03912331 | 13385 | 4.126618 | 0.2880049 | No | 1
15.98333 | 2.86683 | 0.3987009 | 0.3856369 | 0.002433558 | 0.03659761 | 13118 | 4.117868 | 0.268641 | No | 1
16 | 2.677316 | 0.3725729 | 0.3630183 | 0.00227408 | 0.03424353 | 12856 | 4.109106 | 0.2530768 | No | 1
16.01667 | 2.49649 | 0.3534638 | 0.3427649 | 0.002157443 | 0.03202751 | 12599 | 4.100336 | 0.2391385 | No | 1
16.03333 | 2.324737 | 0.3320659 | 0.32007 | 0.002026837 | 0.02993513 | 12348 | 4.091597 | 0.223474 | No | 1
16.05 | 2.162756 | 0.3080741 | 0.2979092 | 0.001880397 | 0.02798129 | 12102 | 4.082857 | 0.2081586 | No | 1
16.06667 | 2.009953 | 0.2877443 | 0.2799445 | 0.00175631 | 0.02616273 | 11861 | 4.074121 | 0.1957539 | No | 1
16.08333 | 1.866088 | 0.2721448 | 0.2686938 | 0.001661095 | 0.02445383 | 11625 | 4.065393 | 0.1880284 | No | 1
16.1 | 1.730922 | 0.2652428 | 0.2531705 | 0.001618967 | 0.02281361 | 11394 | 4.056676 | 0.1772988 | No | 1
16.11667 | 1.603254 | 0.2410983 | 0.2352822 | 0.001471596 | 0.02126816 | 11168 | 4.047975 | 0.1648952 | No | 1
16.13333 | 1.481669 | 0.2294661 | 0.2195301 | 0.001400596 | 0.0198319 | 10946 | 4.039255 | 0.1539709 | No | 1
16.15 | 1.368505 | 0.2095941 | 0.2017943 | 0.001279303 | 0.01849179 | 10729 | 4.030559 | 0.1416377 | No | 1
16.16667 | 1.26421 | 0.1939945 | 0.1890176 | 0.001184088 | 0.01725996 | 10516 | 4.021851 | 0.1327691 | No | 1
16.18333 | 1.166279 | 0.1840408 | 0.1779195 | 0.001123333 | 0.01610611 | 10308 | 4.013174 | 0.1250668 | No | 1
16.2 | 1.074015 | 0.1717982 | 0.1679657 | 0.001048607 | 0.01502002 | 10104 | 4.004493 | 0.1181579 | No | 1
16.21667 | 0.9884325 | 0.1641332 | 0.1614451 | 0.001001823 | 0.01399469 | 9904 | 3.995811 | 0.1136554 | No | 1
16.23333 | 0.910181 | 0.1587571 | 0.1537039 | 0.0009690083 | 0.01300916 | 9709 | 3.987175 | 0.1082861 | No | 1
16.25 | 0.8373901 | 0.1486507 | 0.1436738 | 0.0009073219 | 0.01207089 | 9517 | 3.9785 | 0.1012949 | No | 1
16.26667 | 0.7672216 | 0.1386969 | 0.1373058 | 0.0008465668 | 0.01119384 | 9329 | 3.969835 | 0.0968769 | No | 1
16.28333 | 0.7025634 | 0.1359148 | 0.1305564 | 0.0008295854 | 0.01035567 | 9145 | 3.961184 | 0.09218289 | No | 1
16.3 | 0.6461904 | 0.125198 | 0.123044 | 0.0007641735 | 0.0095587 | 8965 | 3.95255 | 0.08694268 | No | 1
16.31667 | 0.5956401 | 0.12089 | 0.1169812 | 0.0007378786 | 0.008807588 | 8788 | 3.94389 | 0.08271962 | No | 1
16.33333 | 0.5491993 | 0.1130725 | 0.1100792 | 0.0006901625 | 0.008093486 | 8616 | 3.935306 | 0.07789631 | No | 1
16.35 | 0.5063884 | 0.107086 | 0.1018802 | 0.0006536226 | 0.007421516 | 8446 | 3.926651 | 0.07214729 | No | 1
16.36667 | 0.4678221 | 0.09667444 | 0.09467301 | 0.0005900735 | 0.006799597 | 8280 | 3.91803 | 0.06709258 | No | 1
16.38333 | 0.4343748 | 0.09267159 | 0.09158569 | 0.0005656412 | 0.006221674 | 8118 | 3.909449 | 0.06495215 | No | 1
16.4 | 0.4032365 | 0.09049979 | 0.08918501 | 0.0005523852 | 0.005662596 | 7958 | 3.900804 | 0.06329579 | No | 1
16.41667 | 0.374858 | 0.08787023 | 0.08686063 | 0.0005363351 | 0.005118174 | 7802 | 3.892206 | 0.06169108 | No | 1
16.43333 | 0.3522727 | 0.08585102 | 0.08522289 | 0.0005240104 | 0.004587941 | 7650 | 3.883661 | 0.06057195 | No | 1
16.45 | 0.3356421 | 0.08459476 | 0.08099116 | 0.0005163425 | 0.004067705 | 7500 | 3.875061 | 0.05760607 | No | 1
16.46667 | 0.3228042 | 0.07738756 | 0.07675943 | 0.0004723518 | 0.003573301 | 7353 | 3.866465 | 0.05463578 | No | 1
16.48333 | 0.3091034 | 0.07613129 | 0.07344322 | 0.0004646839 | 0.00310473 | 7209 | 3.857875 | 0.05231321 | No | 1
16.5 | 0.2951409 | 0.07075515 | 0.06493903 | 0.0004318695 | 0.002656402 | 7069 | 3.849358 | 0.04628914 | No | 1
16.51667 | 0.2862567 | 0.0591229 | 0.05628225 | 0.0003608695 | 0.002259987 | 6931 | 3.840796 | 0.04014744 | No | 1
16.53333 | 0.2797881 | 0.05344159 | 0.05128757 | 0.0003261924 | 0.001916416 | 6795 | 3.832189 | 0.03661096 | No | 1
16.55 | 0.2743407 | 0.04913356 | 0.04980242 | 0.0002998974 | 0.001603336 | 6663 | 3.82367 | 0.03557635 | No | 1
16.56667 | 0.2717675 | 0.05047129 | 0.04877504 | 0.0003080625 | 0.001299321 | 6533 | 3.815113 | 0.03486743 | No | 1
16.58333 | 0.2728846 | 0.04707879 | 0.04378037 | 0.0002873556 | 0.001001578 | 6406 | 3.806587 | 0.03131933 | No | 1
16.6 | 0.2755971 | 0.04048194 | 0.03931975 | 0.0002470904 | 0.0007343244 | 6281 | 3.798029 | 0.02814843 | No | 1
16.61667 | 0.2802301 | 0.03815756 | 0.04065748 | 0.000232903 | 0.0004943003 | 6159 | 3.78951 | 0.02912685 | No | 1
16.63333 | 0.2877783 | 0.0431574 | 0.04031674 | 0.0002634206 | 0.0002461101 | 6040 | 3.781037 | 0.02890331 | No | 1
16.65 | 0.2962661 | 0.03747608 | 0 | 0.0002287434 | 0 | 5923 | 3.772542 | 0 | No | 1