## Sample Details
Administrative Information
Export date | 25 May 2022 15:44:23
Culture name | en-GB
Decimal separator | .
Workspace name | New workspace name
Workspace path | C:\ProgramData\Agilent Technologies\GPC\Workspaces\New workspace name\
File name | ICF_25_05_2022-0009.sample
Creation date | 25 May 2022 13:36:06
Created by | Agilent GPC 1
Comments | Collected by Agilent GPC/SEC Software Version 2.2.281.39672
Software version | Agilent GPC/SEC Software - 2.2.281.39672
Sample Information
Sample name | GDB KS0282 t2=30 min
Information
Sample type | Sample
Injection date | 25 May 2022
Vial number | P2-A-10
Injection number | 1
Injection volume (µL) | 50
Concentration (mg/mL) | 1
dn/dc (mL/g) | 0.1
UV extinction coefficient [(mg/mL)-¹][cm-¹] | 1
Mp (g/mol) | 100000
IV (dL/g) | 0.5
Mark-Houwink K ((10e-5) dL/g) | 14.1
Mark-Houwink Alpha | 0.7
Analysed | Yes
Sample Instrument Conditions
Eluent | THF (100.0%)
Eluent refractive index | 1
Set flow rate (mL/min) | 1
LS wavelength (nm) | 650
Laser power (%) | 0
Set detector temperature (°C) | 40
Actual detector temperature (°C) | 0
Actual flow rate (mL/min) | 0
Column information
Data origin | Collected by Agilent GPC/SEC Software Version 2.2.281.39672
Instrument name | GPC1
Sample Collection Parameters
Collected by | Agilent GPC 1
Number of channels | 2
Run length (mins) | 29.83333
Delay time (secs) | 0
Sampling interval (secs) | 1
Number of data points | 1790
Sample DLS Parameters
Eluent refractive index | 1
Eluent viscosity (P) | 0.0089
DLS correlator run time (secs) | 5
DLS Clip Time (µs) | 100
DLS R² | 0.4
Sample Channel Information
Channel ID | Detector type | Detector name | Detector units | Channel Information
1 | UV 254nm | VWD: Signal A, 254 nm | mAU
2 | RI | RI: Signal | mV

## Raw Data
Sample Collection Parameters
Collected by | Agilent GPC 1
Number of channels | 2
Run length (mins) | 29.83333
Delay time (secs) | 0
Sampling interval (secs) | 1
Number of data points | 1790
Sample DLS Parameters
Eluent refractive index | 1
Eluent viscosity (P) | 0.0089
DLS correlator run time (secs) | 5
DLS Clip Time (µs) | 100
DLS R² | 0.4
Sample Channel Information
Channel ID | Detector type | Detector name | Detector units | Channel Information
1 | UV 254nm | VWD: Signal A, 254 nm | mAU
2 | RI | RI: Signal | mV
Raw Data
RT (mins) | Response Trace 1 | Response Trace 2
0 | 0.03324238 | 9.98531
0.01666667 | 0.03017081 | 9.98726
0.03333333 | 0.02726603 | 9.920273
0.05 | 0.02824076 | 9.698868
0.06666667 | 0.03443088 | 9.699631
0.08333333 | 0.04081548 | 9.743729
0.1 | 0.04164845 | 9.811173
0.1166667 | 0.03701034 | 9.865189
0.1333333 | 0.03176554 | 9.917527
0.15 | 0.03104007 | 9.937058
0.1666667 | 0.03165201 | 9.951249
0.1833333 | 0.03142346 | 9.962235
0.2 | 0.03019181 | 9.976121
0.2166667 | 0.029374 | 9.982682
0.2333333 | 0.03033276 | 9.991379
0.25 | 0.02947582 | 9.979783
0.2666667 | 0.02802882 | 9.983597
0.2833333 | 0.02811137 | 9.982834
0.3 | 0.02977253 | 9.982529
0.3166667 | 0.03086588 | 9.970475
0.3333333 | 0.03122263 | 9.962235
0.35 | 0.03083948 | 9.965287
0.3666667 | 0.02893884 | 9.965592
0.3833333 | 0.02802368 | 9.967728
0.4 | 0.02783572 | 9.957047
0.4166667 | 0.0286412 | 9.96254
0.4333333 | 0.03001933 | 9.965134
0.45 | 0.03005482 | 9.960557
0.4666667 | 0.02905013 | 9.962235
0.4833333 | 0.02768505 | 9.967423
0.5 | 0.02676556 | 9.961777
0.5166667 | 0.02727931 | 9.957047
0.5333333 | 0.02812366 | 9.951249
0.55 | 0.02802534 | 9.951707
0.5666667 | 0.02719716 | 9.942093
0.5833333 | 0.02686807 | 9.94545
0.6 | 0.02851438 | 9.942704
0.6166667 | 0.02974294 | 9.942551
0.6333333 | 0.02892775 | 9.943772
0.65 | 0.02859808 | 9.951707
0.6666667 | 0.02943147 | 9.948655
0.6833333 | 0.02860184 | 9.945908
0.7 | 0.02481928 | 9.936295
0.7166667 | 0.02211754 | 9.932175
0.7333333 | 0.02447598 | 9.926377
0.75 | 0.02780612 | 9.927903
0.7666667 | 0.02744425 | 9.924546
0.7833333 | 0.0267589 | 9.913865
0.8 | 0.02769267 | 9.915543
0.8166667 | 0.02888779 | 9.919053
0.8333333 | 0.02938257 | 9.920884
0.85 | 0.02978554 | 9.918595
0.8666667 | 0.03080034 | 9.928666
0.8833333 | 0.03117335 | 9.930649
0.9 | 0.03065747 | 9.932023
0.9166667 | 0.02951535 | 9.919205
0.9333333 | 0.03053848 | 9.924546
0.95 | 0.03142203 | 9.917222
0.9666667 | 0.03017274 | 9.922867
0.9833333 | 0.03038067 | 9.922867
1 | 0.03082641 | 9.921189
1.016667 | 0.03005239 | 9.913254
1.033333 | 0.02997666 | 9.919205
1.05 | 0.02992102 | 9.911576
1.066667 | 0.03009847 | 9.910355
1.083333 | 0.0294663 | 9.913254
1.1 | 0.02867106 | 9.915085
1.116667 | 0.02902948 | 9.909287
1.133333 | 0.02879226 | 9.913407
1.15 | 0.02924161 | 9.912034
1.166667 | 0.03015812 | 9.916611
1.183333 | 0.02917292 | 9.91829
1.2 | 0.02900088 | 9.92363
1.216667 | 0.03090315 | 9.924241
1.233333 | 0.031309 | 9.923325
1.25 | 0.02994397 | 9.927292
1.266667 | 0.028923 | 9.926072
1.283333 | 0.02785807 | 9.926835
1.3 | 0.02711658 | 9.931412
1.316667 | 0.02804502 | 9.928361
1.333333 | 0.02919494 | 9.925919
1.35 | 0.02961393 | 9.930192
1.366667 | 0.02936111 | 9.919968
1.383333 | 0.02543417 | 9.9189
1.4 | 0.02136734 | 9.92241
1.416667 | 0.02224619 | 9.917222
1.433333 | 0.02429018 | 9.91951
1.45 | 0.0253153 | 9.916916
1.466667 | 0.02592419 | 9.911576
1.483333 | 0.02541487 | 9.912491
1.5 | 0.02421281 | 9.91005
1.516667 | 0.02368099 | 9.915696
1.533333 | 0.02237905 | 9.924851
1.55 | 0.022617 | 9.923173
1.566667 | 0.02431026 | 9.911271
1.583333 | 0.02368237 | 9.912644
1.6 | 0.02353817 | 9.910203
1.616667 | 0.02310115 | 9.906388
1.633333 | 0.02100986 | 9.908524
1.65 | 0.02106723 | 9.913712
1.666667 | 0.02268616 | 9.912339
1.683333 | 0.02347504 | 9.909745
1.7 | 0.02366459 | 9.903947
1.716667 | 0.02325228 | 9.903489
1.733333 | 0.02335393 | 9.908982
1.75 | 0.02424375 | 9.911271
1.766667 | 0.02451776 | 9.918748
1.783333 | 0.02279946 | 9.921036
1.8 | 0.02227575 | 9.925309
1.816667 | 0.02352304 | 9.914933
1.833333 | 0.02390144 | 9.914475
1.85 | 0.02378448 | 9.914322
1.866667 | 0.02389098 | 9.917222
1.883333 | 0.02512112 | 9.925919
1.9 | 0.02598578 | 9.928666
1.916667 | 0.02627953 | 9.920884
1.933333 | 0.02584163 | 9.919816
1.95 | 0.0244446 | 9.917069
1.966667 | 0.02542233 | 9.91829
1.983333 | 0.02605734 | 9.919968
2 | 0.02586288 | 9.920121
2.016667 | 0.02628871 | 9.921799
2.033333 | 0.02495575 | 9.923783
2.05 | 0.02308209 | 9.926835
2.066667 | 0.02340836 | 9.930497
2.083333 | 0.02430212 | 9.926835
2.1 | 0.02496672 | 9.921952
2.116667 | 0.02549304 | 9.926835
2.133333 | 0.02673409 | 9.920273
2.15 | 0.02748359 | 9.923783
2.166667 | 0.02660239 | 9.916916
2.183333 | 0.02628584 | 9.920731
2.2 | 0.02644895 | 9.921494
2.216667 | 0.02872916 | 9.916459
2.233333 | 0.03035342 | 9.909897
2.25 | 0.0275958 | 9.905625
2.266667 | 0.02627949 | 9.902878
2.283333 | 0.02710197 | 9.899216
2.3 | 0.02812402 | 9.895554
2.316667 | 0.02750879 | 9.884568
2.333333 | 0.02651511 | 9.879532
2.35 | 0.02786572 | 9.880143
2.366667 | 0.02837767 | 9.87114
2.383333 | 0.02830331 | 9.87465
2.4 | 0.02873457 | 9.881516
2.416667 | 0.02711674 | 9.883652
2.433333 | 0.02429353 | 9.88884
2.45 | 0.02451311 | 9.891587
2.466667 | 0.0277824 | 9.885636
2.483333 | 0.0281646 | 9.887009
2.5 | 0.02693314 | 9.891434
2.516667 | 0.02851501 | 9.896927
2.533333 | 0.02926582 | 9.898301
2.55 | 0.02920636 | 9.904709
2.566667 | 0.02903495 | 9.906083
2.583333 | 0.02797703 | 9.906235
2.6 | 0.02758641 | 9.908829
2.616667 | 0.02876846 | 9.910508
2.633333 | 0.02886555 | 9.91005
2.65 | 0.02773298 | 9.909897
2.666667 | 0.02792849 | 9.906998
2.683333 | 0.029131 | 9.902268
2.7 | 0.02931916 | 9.898301
2.716667 | 0.03037065 | 9.894181
2.733333 | 0.03157638 | 9.902878
2.75 | 0.03279914 | 9.899674
2.766667 | 0.03496471 | 9.898453
2.783333 | 0.03436843 | 9.895402
2.8 | 0.03296535 | 9.907151
2.816667 | 0.03354949 | 9.904862
2.833333 | 0.03327123 | 9.903794
2.85 | 0.03330607 | 9.906388
2.866667 | 0.03386716 | 9.901353
2.883333 | 0.03216646 | 9.899369
2.9 | 0.03173281 | 9.901353
2.916667 | 0.03447122 | 9.905472
2.933333 | 0.03465401 | 9.903641
2.95 | 0.03402531 | 9.908524
2.966667 | 0.03463299 | 9.91005
2.983333 | 0.03363857 | 9.910355
3 | 0.03318901 | 9.916764
3.016667 | 0.03332826 | 9.922715
3.033333 | 0.03209235 | 9.920579
3.05 | 0.03135855 | 9.934312
3.066667 | 0.03106601 | 9.937058
3.083333 | 0.03074963 | 9.938279
3.1 | 0.03232298 | 9.930192
3.116667 | 0.03345817 | 9.926987
3.133333 | 0.03064243 | 9.916764
3.15 | 0.02895481 | 9.916306
3.166667 | 0.03008457 | 9.919205
3.183333 | 0.02987564 | 9.92302
3.2 | 0.02944162 | 9.926682
3.216667 | 0.02951274 | 9.925461
3.233333 | 0.02862582 | 9.924241
3.25 | 0.02889046 | 9.919663
3.266667 | 0.02950711 | 9.922562
3.283333 | 0.02932033 | 9.921036
3.3 | 0.02951488 | 9.919816
3.316667 | 0.02787899 | 9.919358
3.333333 | 0.026525 | 9.925767
3.35 | 0.02745854 | 9.921647
3.366667 | 0.02767058 | 9.921036
3.383333 | 0.02689007 | 9.922104
3.4 | 0.02624155 | 9.919053
3.416667 | 0.02562282 | 9.920121
3.433333 | 0.02651016 | 9.919968
3.45 | 0.02636278 | 9.915696
3.466667 | 0.02563627 | 9.919968
3.483333 | 0.0259154 | 9.915848
3.5 | 0.02698111 | 9.913865
3.516667 | 0.02770344 | 9.912186
3.533333 | 0.02863904 | 9.918442
3.55 | 0.03014677 | 9.915543
3.566667 | 0.03005708 | 9.914933
3.583333 | 0.02909357 | 9.916154
3.6 | 0.02930546 | 9.916306
3.616667 | 0.03061648 | 9.91478
3.633333 | 0.03060148 | 9.917527
3.65 | 0.02911128 | 9.915543
3.666667 | 0.02867281 | 9.91478
3.683333 | 0.02798337 | 9.909745
3.7 | 0.02619959 | 9.910508
3.716667 | 0.02487048 | 9.921189
3.733333 | 0.02467881 | 9.930955
3.75 | 0.02416042 | 9.92775
3.766667 | 0.0235415 | 9.927903
3.783333 | 0.02412936 | 9.928666
3.8 | 0.02420965 | 9.930192
3.816667 | 0.02356012 | 9.939042
3.833333 | 0.02358527 | 9.942399
3.85 | 0.02536022 | 9.944077
3.866667 | 0.02576309 | 9.937668
3.883333 | 0.02521352 | 9.943314
3.9 | 0.02545723 | 9.941941
3.916667 | 0.02463272 | 9.942399
3.933333 | 0.02501008 | 9.936143
3.95 | 0.02621908 | 9.940262
3.966667 | 0.0263408 | 9.937974
3.983333 | 0.02652207 | 9.943619
4 | 0.02629894 | 9.937058
4.016667 | 0.02534755 | 9.939499
4.033333 | 0.02468602 | 9.940873
4.05 | 0.02472516 | 9.941788
4.066667 | 0.02595961 | 9.941025
4.083333 | 0.02733814 | 9.940415
4.1 | 0.02841026 | 9.940568
4.116667 | 0.02839862 | 9.941941
4.133333 | 0.02650097 | 9.939042
4.15 | 0.02516765 | 9.938279
4.166667 | 0.02485025 | 9.933854
4.183333 | 0.02578527 | 9.927445
4.2 | 0.02577851 | 9.928971
4.216667 | 0.02357265 | 9.932938
4.233333 | 0.02519034 | 9.928818
4.25 | 0.03003442 | 9.933396
4.266667 | 0.03083938 | 9.933549
4.283333 | 0.02969255 | 9.934769
4.3 | 0.0299715 | 9.938584
4.316667 | 0.02981476 | 9.923173
4.333333 | 0.02914345 | 9.930344
4.35 | 0.03036288 | 9.93187
4.366667 | 0.03177045 | 9.925461
4.383333 | 0.02974546 | 9.921342
4.4 | 0.02743152 | 9.929581
4.416667 | 0.02845913 | 9.936295
4.433333 | 0.02967389 | 9.938889
4.45 | 0.03004032 | 9.935227
4.466667 | 0.02923977 | 9.934312
4.483333 | 0.02693319 | 9.940262
4.5 | 0.02510306 | 9.942704
4.516667 | 0.02589052 | 9.942399
4.533333 | 0.02775562 | 9.945756
4.55 | 0.02727631 | 9.939042
4.566667 | 0.02598088 | 9.934159
4.583333 | 0.02836344 | 9.937211
4.6 | 0.03108514 | 9.933549
4.616667 | 0.0314191 | 9.937821
4.633333 | 0.03031517 | 9.942551
4.65 | 0.0289815 | 9.939805
4.666667 | 0.02947997 | 9.933243
4.683333 | 0.03009703 | 9.941331
4.7 | 0.02987587 | 9.938889
4.716667 | 0.02846485 | 9.933549
4.733333 | 0.02695287 | 9.931718
4.75 | 0.0270508 | 9.938889
4.766667 | 0.0283377 | 9.933396
4.783333 | 0.02961915 | 9.93126
4.8 | 0.02824082 | 9.936143
4.816667 | 0.02629543 | 9.938889
4.833333 | 0.02674637 | 9.934312
4.85 | 0.02695698 | 9.937363
4.866667 | 0.02559336 | 9.935685
4.883333 | 0.02481228 | 9.945145
4.9 | 0.02299816 | 9.94011
4.916667 | 0.02133918 | 9.941025
4.933333 | 0.0225581 | 9.944535
4.95 | 0.02365022 | 9.948502
4.966667 | 0.02373143 | 9.942246
4.983333 | 0.02308025 | 9.9366
5 | 0.02374033 | 9.94011
5.016667 | 0.02710866 | 9.937516
5.033333 | 0.02949264 | 9.934617
5.05 | 0.02864419 | 9.92653
5.066667 | 0.02707508 | 9.930344
5.083333 | 0.02779915 | 9.925767
5.1 | 0.02949491 | 9.930955
5.116667 | 0.02784233 | 9.924851
5.133333 | 0.02425694 | 9.930955
5.15 | 0.02271124 | 9.933854
5.166667 | 0.02392716 | 9.94072
5.183333 | 0.02514983 | 9.937058
5.2 | 0.02468096 | 9.943467
5.216667 | 0.02525241 | 9.948044
5.233333 | 0.02598863 | 9.951707
5.25 | 0.02603318 | 9.948044
5.266667 | 0.02693204 | 9.952317
5.283333 | 0.0261407 | 9.945756
5.3 | 0.02474376 | 9.954301
5.316667 | 0.02507399 | 9.954911
5.333333 | 0.02609173 | 9.96193
5.35 | 0.02588958 | 9.957963
5.366667 | 0.0245729 | 9.96666
5.383333 | 0.02484398 | 9.965897
5.4 | 0.02568013 | 9.960404
5.416667 | 0.02684828 | 9.962845
5.433333 | 0.02842651 | 9.96605
5.45 | 0.02722269 | 9.969407
5.466667 | 0.0260411 | 9.968644
5.483333 | 0.02675636 | 9.970627
5.5 | 0.0263001 | 9.972001
5.516667 | 0.02558322 | 9.979325
5.533333 | 0.02515042 | 9.980393
5.55 | 0.02596476 | 9.982377
5.566667 | 0.02659063 | 9.977646
5.583333 | 0.02622518 | 9.970475
5.6 | 0.02742988 | 9.977341
5.616667 | 0.03006375 | 9.982224
5.633333 | 0.03047525 | 9.978104
5.65 | 0.02957157 | 9.981156
5.666667 | 0.0293327 | 9.972764
5.683333 | 0.0282304 | 9.971238
5.7 | 0.02631037 | 9.964524
5.716667 | 0.02591831 | 9.968644
5.733333 | 0.02732437 | 9.969712
5.75 | 0.02883584 | 9.96605
5.766667 | 0.02857044 | 9.954453
5.783333 | 0.02800783 | 9.954606
5.8 | 0.02941726 | 9.952469
5.816667 | 0.03016292 | 9.961014
5.833333 | 0.03015225 | 9.956589
5.85 | 0.03074868 | 9.962693
5.866667 | 0.03070764 | 9.962083
5.883333 | 0.02959464 | 9.958115
5.9 | 0.02809181 | 9.959489
5.916667 | 0.02852388 | 9.968186
5.933333 | 0.03013914 | 9.972764
5.95 | 0.02988636 | 9.968339
5.966667 | 0.0295433 | 9.976273
5.983333 | 0.03171781 | 9.977341
6 | 0.03304017 | 9.976884
6.016667 | 0.02954031 | 9.969559
6.033333 | 0.02588953 | 9.973527
6.05 | 0.02702143 | 9.977036
6.066667 | 0.02824861 | 9.978257
6.083333 | 0.02778741 | 9.977799
6.1 | 0.02776336 | 9.972764
6.116667 | 0.0298085 | 9.976121
6.133333 | 0.03165097 | 9.977341
6.15 | 0.03014541 | 9.97429
6.166667 | 0.02815484 | 9.973832
6.183333 | 0.02719637 | 9.96605
6.2 | 0.02640819 | 9.962845
6.216667 | 0.02755757 | 9.961167
6.233333 | 0.02925204 | 9.963151
6.25 | 0.02892727 | 9.965745
6.266667 | 0.0279065 | 9.966508
6.283333 | 0.02823437 | 9.962693
6.3 | 0.02937248 | 9.956742
6.316667 | 0.02933074 | 9.954148
6.333333 | 0.02961374 | 9.955521
6.35 | 0.03027322 | 9.952927
6.366667 | 0.03086674 | 9.952164
6.383333 | 0.0307167 | 9.956895
6.4 | 0.02939553 | 9.954606
6.416667 | 0.02990087 | 9.961472
6.433333 | 0.03035016 | 9.96605
6.45 | 0.02905897 | 9.976121
6.466667 | 0.0268046 | 9.97017
6.483333 | 0.02522749 | 9.962845
6.5 | 0.02537073 | 9.963151
6.516667 | 0.02651064 | 9.967576
6.533333 | 0.02681922 | 9.962998
6.55 | 0.02751122 | 9.965439
6.566667 | 0.02848672 | 9.955826
6.583333 | 0.02837738 | 9.960709
6.6 | 0.02802108 | 9.950333
6.616667 | 0.02759681 | 9.951096
6.633333 | 0.02794669 | 9.951859
6.65 | 0.02858923 | 9.957505
6.666667 | 0.03076498 | 9.955674
6.683333 | 0.03253381 | 9.949418
6.7 | 0.03248179 | 9.946519
6.716667 | 0.03307283 | 9.948655
6.733333 | 0.03347634 | 9.947587
6.75 | 0.03661628 | 9.949418
6.766667 | 0.04274315 | 9.955063
6.783333 | 0.04868517 | 9.944993
6.8 | 0.05789976 | 9.942551
6.816667 | 0.07050054 | 9.943314
6.833333 | 0.08379499 | 9.940873
6.85 | 0.09798373 | 9.94484
6.866667 | 0.1184395 | 9.95308
6.883333 | 0.1468879 | 9.955521
6.9 | 0.176788 | 9.955826
6.916667 | 0.2057047 | 9.950028
6.933333 | 0.2419417 | 9.95308
6.95 | 0.2844688 | 9.956895
6.966667 | 0.3273581 | 9.962693
6.983333 | 0.3734828 | 9.959641
7 | 0.4215178 | 9.957657
7.016667 | 0.4690964 | 9.9572
7.033333 | 0.516524 | 9.955979
7.05 | 0.5660162 | 9.957657
7.066667 | 0.6142721 | 9.957047
7.083333 | 0.6566168 | 9.957963
7.1 | 0.6976636 | 9.959336
7.116667 | 0.7387074 | 9.960251
7.133333 | 0.77686 | 9.957352
7.15 | 0.8108202 | 9.954606
7.166667 | 0.8379434 | 9.957352
7.183333 | 0.8606466 | 9.96254
7.2 | 0.8812438 | 9.962083
7.216667 | 0.900052 | 9.959641
7.233333 | 0.9156373 | 9.959946
7.25 | 0.9262791 | 9.960862
7.266667 | 0.932841 | 9.959794
7.283333 | 0.9363434 | 9.960251
7.3 | 0.9389608 | 9.953995
7.316667 | 0.9410726 | 9.95369
7.333333 | 0.9412409 | 9.947129
7.35 | 0.9389483 | 9.95369
7.366667 | 0.936606 | 9.95369
7.383333 | 0.9335544 | 9.953843
7.4 | 0.9279205 | 9.951096
7.416667 | 0.9220117 | 9.951707
7.433333 | 0.9157671 | 9.956742
7.45 | 0.9093869 | 9.967423
7.466667 | 0.9022131 | 9.965134
7.483333 | 0.8931178 | 9.96254
7.5 | 0.8835705 | 9.954148
7.516667 | 0.8756665 | 9.966813
7.533333 | 0.8681264 | 9.970017
7.55 | 0.8594126 | 9.971238
7.566667 | 0.8528091 | 9.968186
7.583333 | 0.8462399 | 9.967576
7.6 | 0.8363989 | 9.971543
7.616667 | 0.8261193 | 9.973679
7.633333 | 0.8165335 | 9.977036
7.65 | 0.805815 | 9.973069
7.666667 | 0.7967568 | 9.9749
7.683333 | 0.7899545 | 9.974137
7.7 | 0.7821027 | 9.9749
7.716667 | 0.7745722 | 9.961014
7.733333 | 0.7674349 | 9.957657
7.75 | 0.7592748 | 9.949418
7.766667 | 0.7511769 | 9.955216
7.783333 | 0.7419566 | 9.952012
7.8 | 0.7333449 | 9.953995
7.816667 | 0.7251359 | 9.950181
7.833333 | 0.7167005 | 9.953538
7.85 | 0.7109378 | 9.950181
7.866667 | 0.7057159 | 9.954453
7.883333 | 0.6979658 | 9.94835
7.9 | 0.6884802 | 9.953538
7.916667 | 0.6812098 | 9.951249
7.933333 | 0.6762467 | 9.958115
7.95 | 0.6709616 | 9.959031
7.966667 | 0.6644337 | 9.955826
7.983333 | 0.6563447 | 9.948044
8 | 0.6487428 | 9.946366
8.016667 | 0.6426006 | 9.947739
8.033333 | 0.6352954 | 9.943925
8.05 | 0.6277615 | 9.959183
8.066667 | 0.6223586 | 9.954911
8.083333 | 0.6169734 | 9.956895
8.1 | 0.6095947 | 9.952927
8.116667 | 0.6035303 | 9.952775
8.133333 | 0.5990543 | 9.963608
8.15 | 0.5941773 | 9.965134
8.166667 | 0.5892746 | 9.966355
8.183333 | 0.584991 | 9.96254
8.2 | 0.5787231 | 9.957963
8.216667 | 0.571612 | 9.956742
8.233333 | 0.5654596 | 9.956589
8.25 | 0.5596229 | 9.959946
8.266667 | 0.5534776 | 9.957963
8.283333 | 0.5481536 | 9.961625
8.3 | 0.5430427 | 9.960557
8.316667 | 0.5370296 | 9.954148
8.333333 | 0.5309545 | 9.949418
8.35 | 0.5247589 | 9.956284
8.366667 | 0.518911 | 9.95369
8.383333 | 0.5125443 | 9.956132
8.4 | 0.5063227 | 9.952469
8.416667 | 0.5017105 | 9.937974
8.433333 | 0.4971964 | 9.938126
8.45 | 0.4920813 | 9.938889
8.466667 | 0.4855011 | 9.940262
8.483333 | 0.4782052 | 9.941788
8.5 | 0.4725866 | 9.943467
8.516667 | 0.4670455 | 9.935532
8.533333 | 0.4628903 | 9.933549
8.55 | 0.4589902 | 9.934922
8.566667 | 0.4531628 | 9.936295
8.583333 | 0.4484746 | 9.939194
8.6 | 0.4445021 | 9.94423
8.616667 | 0.4385139 | 9.941483
8.633333 | 0.4335033 | 9.936905
8.65 | 0.4307709 | 9.93599
8.666667 | 0.4249372 | 9.938889
8.683333 | 0.4185772 | 9.934159
8.7 | 0.4145586 | 9.934922
8.716667 | 0.4114966 | 9.939194
8.733333 | 0.4092398 | 9.937668
8.75 | 0.4048194 | 9.933549
8.766667 | 0.3998411 | 9.932175
8.783333 | 0.3964381 | 9.929886
8.8 | 0.3922855 | 9.929124
8.816667 | 0.3878668 | 9.923783
8.833333 | 0.3840947 | 9.920731
8.85 | 0.3815087 | 9.922562
8.866667 | 0.3795384 | 9.918595
8.883333 | 0.378101 | 9.92714
8.9 | 0.3758116 | 9.924546
8.916667 | 0.3719979 | 9.927903
8.933333 | 0.3696339 | 9.930802
8.95 | 0.3691831 | 9.938431
8.966667 | 0.36996 | 9.929734
8.983333 | 0.3689913 | 9.923173
9 | 0.366947 | 9.917374
9.016667 | 0.3679441 | 9.914017
9.033333 | 0.3720835 | 9.919358
9.05 | 0.3761589 | 9.916459
9.066667 | 0.3789233 | 9.912949
9.083333 | 0.3803841 | 9.917222
9.1 | 0.3813241 | 9.912797
9.116667 | 0.3836202 | 9.917069
9.133333 | 0.3872903 | 9.911728
9.15 | 0.3916498 | 9.91005
9.166667 | 0.3943608 | 9.914475
9.183333 | 0.3968004 | 9.914322
9.2 | 0.3985687 | 9.917832
9.216667 | 0.3981746 | 9.908524
9.233333 | 0.3982571 | 9.905472
9.25 | 0.39957 | 9.905015
9.266667 | 0.3996084 | 9.908677
9.283333 | 0.3984098 | 9.913254
9.3 | 0.3989684 | 9.912491
9.316667 | 0.3998339 | 9.914628
9.333333 | 0.3970614 | 9.928513
9.35 | 0.3908805 | 9.914017
9.366667 | 0.3867536 | 9.923325
9.383333 | 0.3855395 | 9.922715
9.4 | 0.3836061 | 9.920273
9.416667 | 0.3804105 | 9.919816
9.433333 | 0.3756831 | 9.918595
9.45 | 0.3688325 | 9.920121
9.466667 | 0.3646382 | 9.921036
9.483333 | 0.3626487 | 9.921647
9.5 | 0.3563976 | 9.932023
9.516667 | 0.3498542 | 9.928208
9.533333 | 0.3454258 | 9.937821
9.55 | 0.3420053 | 9.934769
9.566667 | 0.3385273 | 9.925461
9.583333 | 0.3325275 | 9.915848
9.6 | 0.3283945 | 9.917679
9.616667 | 0.3272095 | 9.919663
9.633333 | 0.322469 | 9.917832
9.65 | 0.3162787 | 9.916459
9.666667 | 0.3138059 | 9.915543
9.683333 | 0.3091735 | 9.914628
9.7 | 0.3028276 | 9.918442
9.716667 | 0.2992049 | 9.928971
9.733333 | 0.2969988 | 9.93248
9.75 | 0.2937481 | 9.933396
9.766667 | 0.2895199 | 9.93599
9.783333 | 0.2848235 | 9.942551
9.8 | 0.2797597 | 9.943772
9.816667 | 0.2748664 | 9.941331
9.833333 | 0.2704986 | 9.937363
9.85 | 0.2668575 | 9.936295
9.866667 | 0.2634467 | 9.937058
9.883333 | 0.2608805 | 9.945603
9.9 | 0.2574423 | 9.947129
9.916667 | 0.2549616 | 9.944077
9.933333 | 0.2522652 | 9.933701
9.95 | 0.247561 | 9.934617
9.966667 | 0.2446478 | 9.93599
9.983333 | 0.24305 | 9.94011
10 | 0.2399756 | 9.945298
10.01667 | 0.2363963 | 9.949113
10.03333 | 0.2331071 | 9.943619
10.05 | 0.2312241 | 9.948502
10.06667 | 0.2294777 | 9.947739
10.08333 | 0.2252731 | 9.954911
10.1 | 0.2209736 | 9.960404
10.11667 | 0.2170871 | 9.953995
10.13333 | 0.214423 | 9.956284
10.15 | 0.2141491 | 9.950333
10.16667 | 0.213781 | 9.959794
10.18333 | 0.2099675 | 9.955826
10.2 | 0.2052242 | 9.960251
10.21667 | 0.2033249 | 9.949418
10.23333 | 0.2030661 | 9.954758
10.25 | 0.2038819 | 9.952317
10.26667 | 0.2044608 | 9.951554
10.28333 | 0.2017776 | 9.947739
10.3 | 0.1980527 | 9.957505
10.31667 | 0.1970571 | 9.955369
10.33333 | 0.1957386 | 9.960404
10.35 | 0.1922286 | 9.959031
10.36667 | 0.189869 | 9.96193
10.38333 | 0.1888915 | 9.9572
10.4 | 0.1888293 | 9.955979
10.41667 | 0.1878497 | 9.960404
10.43333 | 0.185647 | 9.959183
10.45 | 0.1833399 | 9.967423
10.46667 | 0.1794836 | 9.963761
10.48333 | 0.1772091 | 9.959641
10.5 | 0.177282 | 9.962845
10.51667 | 0.1744752 | 9.962235
10.53333 | 0.1719787 | 9.958878
10.55 | 0.1714315 | 9.957963
10.56667 | 0.1701958 | 9.955521
10.58333 | 0.1689441 | 9.964066
10.6 | 0.1673989 | 9.970933
10.61667 | 0.1658414 | 9.97017
10.63333 | 0.1647674 | 9.958726
10.65 | 0.163584 | 9.957047
10.66667 | 0.1618106 | 9.949875
10.68333 | 0.1589658 | 9.950028
10.7 | 0.1562074 | 9.952012
10.71667 | 0.1545744 | 9.955369
10.73333 | 0.1543555 | 9.954606
10.75 | 0.1564728 | 9.953995
10.76667 | 0.1576107 | 9.94957
10.78333 | 0.1553748 | 9.941788
10.8 | 0.1539591 | 9.938431
10.81667 | 0.1540206 | 9.936753
10.83333 | 0.1533877 | 9.930192
10.85 | 0.1514928 | 9.929429
10.86667 | 0.1505529 | 9.928208
10.88333 | 0.1511628 | 9.933549
10.9 | 0.1495322 | 9.932633
10.91667 | 0.1484068 | 9.929429
10.93333 | 0.1490765 | 9.924241
10.95 | 0.1475072 | 9.930649
10.96667 | 0.1454617 | 9.933091
10.98333 | 0.1437412 | 9.939957
11 | 0.1416044 | 9.938279
11.01667 | 0.1392137 | 9.943619
11.03333 | 0.1385065 | 9.94545
11.05 | 0.1399205 | 9.942551
11.06667 | 0.1414193 | 9.94011
11.08333 | 0.1418129 | 9.932633
11.1 | 0.140584 | 9.937363
11.11667 | 0.13792 | 9.932023
11.13333 | 0.1353329 | 9.932633
11.15 | 0.13419 | 9.934922
11.16667 | 0.1332863 | 9.934006
11.18333 | 0.1325234 | 9.934922
11.2 | 0.131092 | 9.928361
11.21667 | 0.1309943 | 9.924241
11.23333 | 0.131898 | 9.925004
11.25 | 0.1309906 | 9.921647
11.26667 | 0.1284368 | 9.924546
11.28333 | 0.1268543 | 9.92775
11.3 | 0.1263759 | 9.926987
11.31667 | 0.1254136 | 9.925767
11.33333 | 0.1258103 | 9.92241
11.35 | 0.1258355 | 9.928818
11.36667 | 0.125181 | 9.936753
11.38333 | 0.1243003 | 9.936905
11.4 | 0.1230901 | 9.935074
11.41667 | 0.1234923 | 9.932175
11.43333 | 0.1233932 | 9.934006
11.45 | 0.122622 | 9.943162
11.46667 | 0.1220806 | 9.941025
11.48333 | 0.121196 | 9.935837
11.5 | 0.12035 | 9.938126
11.51667 | 0.1202835 | 9.939957
11.53333 | 0.1210239 | 9.93248
11.55 | 0.1232279 | 9.939499
11.56667 | 0.1233462 | 9.950333
11.58333 | 0.1219072 | 9.945603
11.6 | 0.1209111 | 9.939652
11.61667 | 0.1184769 | 9.939652
11.63333 | 0.11776 | 9.935685
11.65 | 0.1193053 | 9.936448
11.66667 | 0.1196955 | 9.9366
11.68333 | 0.1193856 | 9.93248
11.7 | 0.1199752 | 9.942399
11.71667 | 0.1191916 | 9.940568
11.73333 | 0.1167411 | 9.940262
11.75 | 0.1166794 | 9.942551
11.76667 | 0.1181789 | 9.944687
11.78333 | 0.1176925 | 9.939499
11.8 | 0.115543 | 9.943009
11.81667 | 0.1154861 | 9.946824
11.83333 | 0.117614 | 9.94423
11.85 | 0.119037 | 9.937974
11.86667 | 0.1170607 | 9.937668
11.88333 | 0.1152125 | 9.931718
11.9 | 0.1161572 | 9.932786
11.91667 | 0.1154851 | 9.932175
11.93333 | 0.1140348 | 9.93187
11.95 | 0.1138495 | 9.928971
11.96667 | 0.1131547 | 9.931107
11.98333 | 0.1123048 | 9.94423
12 | 0.1120676 | 9.950944
12.01667 | 0.1106073 | 9.953843
12.03333 | 0.1089194 | 9.947892
12.05 | 0.107614 | 9.944077
12.06667 | 0.1065723 | 9.946671
12.08333 | 0.1079131 | 9.942856
12.1 | 0.1090611 | 9.948655
12.11667 | 0.1096063 | 9.947739
12.13333 | 0.1089855 | 9.943925
12.15 | 0.1071952 | 9.945756
12.16667 | 0.1069733 | 9.941788
12.18333 | 0.1083923 | 9.944687
12.2 | 0.1091387 | 9.942399
12.21667 | 0.1083206 | 9.937974
12.23333 | 0.1073666 | 9.942246
12.25 | 0.1057221 | 9.94957
12.26667 | 0.1038482 | 9.950486
12.28333 | 0.1035896 | 9.949723
12.3 | 0.1039938 | 9.941636
12.31667 | 0.1055871 | 9.944535
12.33333 | 0.1070946 | 9.943162
12.35 | 0.1080483 | 9.943467
12.36667 | 0.1088883 | 9.937821
12.38333 | 0.1087867 | 9.941025
12.4 | 0.107913 | 9.944993
12.41667 | 0.1056137 | 9.946671
12.43333 | 0.1034382 | 9.939194
12.45 | 0.1020698 | 9.937668
12.46667 | 0.1009118 | 9.933091
12.48333 | 0.1023566 | 9.93538
12.5 | 0.1042984 | 9.936143
12.51667 | 0.1028089 | 9.937058
12.53333 | 0.1007407 | 9.940262
12.55 | 0.1020008 | 9.94423
12.56667 | 0.1033052 | 9.937363
12.58333 | 0.1013733 | 9.941025
12.6 | 0.09961434 | 9.945756
12.61667 | 0.09866688 | 9.952927
12.63333 | 0.09729383 | 9.94896
12.65 | 0.09679329 | 9.94423
12.66667 | 0.09772421 | 9.946519
12.68333 | 0.0995167 | 9.950028
12.7 | 0.09961308 | 9.952012
12.71667 | 0.09950935 | 9.952012
12.73333 | 0.1022331 | 9.949265
12.75 | 0.1026744 | 9.948655
12.76667 | 0.1002213 | 9.951096
12.78333 | 0.1008644 | 9.946976
12.8 | 0.1030966 | 9.946976
12.81667 | 0.1026737 | 9.938889
12.83333 | 0.1005311 | 9.938584
12.85 | 0.09906999 | 9.939499
12.86667 | 0.09986639 | 9.938584
12.88333 | 0.1014867 | 9.937974
12.9 | 0.1020348 | 9.944382
12.91667 | 0.1029151 | 9.948044
12.93333 | 0.1036562 | 9.950333
12.95 | 0.1027709 | 9.952927
12.96667 | 0.1029315 | 9.955521
12.98333 | 0.1024243 | 9.96193
13 | 0.1019717 | 9.963761
13.01667 | 0.1027477 | 9.959031
13.03333 | 0.1029974 | 9.958878
13.05 | 0.102314 | 9.955063
13.06667 | 0.1001598 | 9.955674
13.08333 | 0.1000062 | 9.950944
13.1 | 0.1003168 | 9.950638
13.11667 | 0.1014589 | 9.952317
13.13333 | 0.1040943 | 9.957505
13.15 | 0.104552 | 9.962388
13.16667 | 0.1041948 | 9.96132
13.18333 | 0.1037295 | 9.960862
13.2 | 0.1027759 | 9.962388
13.21667 | 0.1023376 | 9.959489
13.23333 | 0.1028097 | 9.957963
13.25 | 0.1032267 | 9.963456
13.26667 | 0.1035886 | 9.957505
13.28333 | 0.1038332 | 9.95842
13.3 | 0.1038353 | 9.95369
13.31667 | 0.1041699 | 9.953843
13.33333 | 0.1057045 | 9.94896
13.35 | 0.1072641 | 9.953843
13.36667 | 0.1089809 | 9.947281
13.38333 | 0.1102085 | 9.948044
13.4 | 0.109275 | 9.946671
13.41667 | 0.1087211 | 9.95308
13.43333 | 0.1085959 | 9.943467
13.45 | 0.1091716 | 9.937516
13.46667 | 0.1103118 | 9.937363
13.48333 | 0.1107449 | 9.945603
13.5 | 0.1103363 | 9.941331
13.51667 | 0.1108831 | 9.936143
13.53333 | 0.1144227 | 9.930344
13.55 | 0.1169907 | 9.928361
13.56667 | 0.1169439 | 9.928666
13.58333 | 0.1179288 | 9.926377
13.6 | 0.1191325 | 9.929734
13.61667 | 0.1205386 | 9.930802
13.63333 | 0.1230428 | 9.933091
13.65 | 0.1242048 | 9.937058
13.66667 | 0.1256495 | 9.934769
13.68333 | 0.130183 | 9.932328
13.7 | 0.1364463 | 9.940262
13.71667 | 0.141424 | 9.941025
13.73333 | 0.1465056 | 9.94011
13.75 | 0.1545692 | 9.937821
13.76667 | 0.1637833 | 9.937058
13.78333 | 0.1750676 | 9.937668
13.8 | 0.1870618 | 9.94423
13.81667 | 0.1985542 | 9.941941
13.83333 | 0.2130552 | 9.941483
13.85 | 0.2342677 | 9.941941
13.86667 | 0.260382 | 9.948197
13.88333 | 0.2888113 | 9.952012
13.9 | 0.3220127 | 9.947892
13.91667 | 0.3615434 | 9.941331
13.93333 | 0.4059362 | 9.947281
13.95 | 0.4534446 | 9.952317
13.96667 | 0.5058098 | 9.954758
13.98333 | 0.5681374 | 9.950333
14 | 0.6391132 | 9.955826
14.01667 | 0.7183649 | 9.965439
14.03333 | 0.8098054 | 9.962235
14.05 | 0.9136263 | 9.970475
14.06667 | 1.032175 | 9.977036
14.08333 | 1.168075 | 9.982987
14.1 | 1.327001 | 9.991074
14.11667 | 1.516181 | 9.996567
14.13333 | 1.738156 | 10.0045
14.15 | 1.99894 | 10.01411
14.16667 | 2.308883 | 10.01732
14.18333 | 2.678167 | 10.04128
14.2 | 3.116557 | 10.0544
14.21667 | 3.630607 | 10.07591
14.23333 | 4.228032 | 10.09712
14.25 | 4.918127 | 10.13069
14.26667 | 5.705846 | 10.16106
14.28333 | 6.593743 | 10.2021
14.3 | 7.580922 | 10.252
14.31667 | 8.663832 | 10.31349
14.33333 | 9.830442 | 10.37102
14.35 | 11.06467 | 10.44579
14.36667 | 12.34918 | 10.53246
14.38333 | 13.65495 | 10.62294
14.4 | 14.95456 | 10.72762
14.41667 | 16.22074 | 10.84587
14.43333 | 17.41854 | 10.96886
14.45 | 18.51675 | 11.09856
14.46667 | 19.48783 | 11.23634
14.48333 | 20.307 | 11.37398
14.5 | 20.95435 | 11.50429
14.51667 | 21.41604 | 11.62727
14.53333 | 21.68417 | 11.75179
14.55 | 21.75757 | 11.85631
14.56667 | 21.64288 | 11.9532
14.58333 | 21.3511 | 12.0237
14.6 | 20.90332 | 12.08428
14.61667 | 20.32018 | 12.1238
14.63333 | 19.624 | 12.14043
14.65 | 18.84061 | 12.13615
14.66667 | 17.99334 | 12.12013
14.68333 | 17.10705 | 12.08763
14.7 | 16.20374 | 12.0359
14.71667 | 15.30279 | 11.96953
14.73333 | 14.42092 | 11.9091
14.75 | 13.57092 | 11.83525
14.76667 | 12.76178 | 11.75728
14.78333 | 12.00065 | 11.68205
14.8 | 11.28968 | 11.60423
14.81667 | 10.63117 | 11.53313
14.83333 | 10.02656 | 11.4698
14.85 | 9.473497 | 11.40343
14.86667 | 8.969505 | 11.34102
14.88333 | 8.509001 | 11.29662
14.9 | 8.089626 | 11.26793
14.91667 | 7.708922 | 11.24138
14.93333 | 7.360451 | 11.20766
14.95 | 7.040948 | 11.20064
14.96667 | 6.743662 | 11.18767
14.98333 | 6.461875 | 11.18706
15 | 6.19441 | 11.18584
15.01667 | 5.939969 | 11.18279
15.03333 | 5.696436 | 11.18446
15.05 | 5.460327 | 11.18752
15.06667 | 5.231047 | 11.18568
15.08333 | 5.003845 | 11.17882
15.1 | 4.777298 | 11.1808
15.11667 | 4.5534 | 11.17592
15.13333 | 4.32981 | 11.16417
15.15 | 4.109234 | 11.157
15.16667 | 3.894145 | 11.14067
15.18333 | 3.683547 | 11.1245
15.2 | 3.47733 | 11.10832
15.21667 | 3.277243 | 11.09291
15.23333 | 3.081739 | 11.07536
15.25 | 2.891154 | 11.0511
15.26667 | 2.709962 | 11.01906
15.28333 | 2.53668 | 10.9919
15.3 | 2.370367 | 10.95543
15.31667 | 2.211313 | 10.9211
15.33333 | 2.061227 | 10.88585
15.35 | 1.921311 | 10.84892
15.36667 | 1.791794 | 10.80666
15.38333 | 1.66967 | 10.76729
15.4 | 1.554538 | 10.72716
15.41667 | 1.44857 | 10.69344
15.43333 | 1.350685 | 10.66353
15.45 | 1.259368 | 10.62386
15.46667 | 1.175459 | 10.59074
15.48333 | 1.100616 | 10.55306
15.5 | 1.033212 | 10.51643
15.51667 | 0.9699772 | 10.48348
15.53333 | 0.9099205 | 10.45464
15.55 | 0.8563354 | 10.4261
15.56667 | 0.8066551 | 10.40093
15.58333 | 0.7592577 | 10.37071
15.6 | 0.7162661 | 10.3466
15.61667 | 0.676741 | 10.31502
15.63333 | 0.6412646 | 10.29518
15.65 | 0.6078664 | 10.27657
15.66667 | 0.5764476 | 10.25871
15.68333 | 0.5494885 | 10.24864
15.7 | 0.5253256 | 10.22408
15.71667 | 0.5015941 | 10.20592
15.73333 | 0.4791409 | 10.19539
15.75 | 0.4590188 | 10.18929
15.76667 | 0.4401743 | 10.17189
15.78333 | 0.4220305 | 10.15968
15.8 | 0.4047963 | 10.14687
15.81667 | 0.3880366 | 10.13588
15.83333 | 0.3729582 | 10.11971
15.85 | 0.3602489 | 10.11787
15.86667 | 0.3477158 | 10.11345
15.88333 | 0.3374132 | 10.10353
15.9 | 0.3271488 | 10.0985
15.91667 | 0.3154504 | 10.09285
15.93333 | 0.3062812 | 10.084
15.95 | 0.298531 | 10.08339
15.96667 | 0.2897943 | 10.07408
15.98333 | 0.2805375 | 10.06905
16 | 0.2731187 | 10.06538
16.01667 | 0.2653413 | 10.05852
16.03333 | 0.2573228 | 10.05486
16.05 | 0.251856 | 10.04982
16.06667 | 0.2465811 | 10.03777
16.08333 | 0.2395587 | 10.02922
16.1 | 0.2335048 | 10.03029
16.11667 | 0.2287768 | 10.01915
16.13333 | 0.2249011 | 10.00969
16.15 | 0.2203441 | 10.00435
16.16667 | 0.2144574 | 10.00374
16.18333 | 0.208478 | 9.994736
16.2 | 0.2042083 | 9.990464
16.21667 | 0.2010572 | 9.984055
16.23333 | 0.1970636 | 9.981614
16.25 | 0.1939471 | 9.975358
16.26667 | 0.1905734 | 9.976884
16.28333 | 0.1859967 | 9.972001
16.3 | 0.1815653 | 9.969559
16.31667 | 0.1786182 | 9.962388
16.33333 | 0.1763027 | 9.963151
16.35 | 0.1729258 | 9.965745
16.36667 | 0.1694545 | 9.959336
16.38333 | 0.1660068 | 9.957352
16.4 | 0.1630523 | 9.955979
16.41667 | 0.1625922 | 9.954453
16.43333 | 0.1623377 | 9.947892
16.45 | 0.1591061 | 9.946061
16.46667 | 0.156522 | 9.94545
16.48333 | 0.1587414 | 9.943925
16.5 | 0.1590089 | 9.944535
16.51667 | 0.1556887 | 9.950181
16.53333 | 0.1532108 | 9.947739
16.55 | 0.1522414 | 9.961014
16.56667 | 0.151707 | 9.960404
16.58333 | 0.1505909 | 9.955979
16.6 | 0.1480604 | 9.955521
16.61667 | 0.145167 | 9.953995
16.63333 | 0.1458696 | 9.948807
16.65 | 0.1476301 | 9.94957
16.66667 | 0.1468932 | 9.951401
16.68333 | 0.1458602 | 9.959641
16.7 | 0.1461306 | 9.950333
16.71667 | 0.1469289 | 9.951859
16.73333 | 0.1461743 | 9.955521
16.75 | 0.14544 | 9.959794
16.76667 | 0.1450827 | 9.952775
16.78333 | 0.1452959 | 9.959336
16.8 | 0.1467193 | 9.961625
16.81667 | 0.1467668 | 9.960862
16.83333 | 0.1460264 | 9.959336
16.85 | 0.1473146 | 9.961167
16.86667 | 0.1478868 | 9.950486
16.88333 | 0.1471656 | 9.948044
16.9 | 0.1482469 | 9.943162
16.91667 | 0.1513525 | 9.934922
16.93333 | 0.1518872 | 9.933243
16.95 | 0.1516709 | 9.932633
16.96667 | 0.1539652 | 9.933243
16.98333 | 0.1563742 | 9.933854
17 | 0.1569369 | 9.935837
17.01667 | 0.157338 | 9.934769
17.03333 | 0.1590465 | 9.936905
17.05 | 0.1617606 | 9.934922
17.06667 | 0.1663828 | 9.942856
17.08333 | 0.1704189 | 9.945603
17.1 | 0.1722881 | 9.949875
17.11667 | 0.1737145 | 9.941025
17.13333 | 0.1762494 | 9.94011
17.15 | 0.1794224 | 9.938279
17.16667 | 0.1816856 | 9.942246
17.18333 | 0.1856935 | 9.934617
17.2 | 0.1905967 | 9.938126
17.21667 | 0.1940714 | 9.94011
17.23333 | 0.1977546 | 9.938889
17.25 | 0.2010558 | 9.93599
17.26667 | 0.2035581 | 9.934769
17.28333 | 0.2068618 | 9.930039
17.3 | 0.2126091 | 9.943009
17.31667 | 0.2184794 | 9.940415
17.33333 | 0.2233005 | 9.934312
17.35 | 0.2291797 | 9.929734
17.36667 | 0.2354505 | 9.93126
17.38333 | 0.2406492 | 9.933396
17.4 | 0.2467467 | 9.933243
17.41667 | 0.2536768 | 9.934769
17.43333 | 0.2590068 | 9.936143
17.45 | 0.2648701 | 9.938737
17.46667 | 0.272709 | 9.938584
17.48333 | 0.2815694 | 9.944687
17.5 | 0.2922097 | 9.941331
17.51667 | 0.302959 | 9.935685
17.53333 | 0.3128591 | 9.92714
17.55 | 0.3226363 | 9.933396
17.56667 | 0.3325725 | 9.930802
17.58333 | 0.3439413 | 9.93187
17.6 | 0.35447 | 9.929276
17.61667 | 0.363635 | 9.93187
17.63333 | 0.3761335 | 9.928208
17.65 | 0.390224 | 9.932633
17.66667 | 0.403149 | 9.925614
17.68333 | 0.4175623 | 9.926224
17.7 | 0.429798 | 9.920121
17.71667 | 0.4391149 | 9.918595
17.73333 | 0.4482914 | 9.916916
17.75 | 0.4570217 | 9.92714
17.76667 | 0.4635606 | 9.923936
17.78333 | 0.4688625 | 9.928208
17.8 | 0.4752678 | 9.917527
17.81667 | 0.4835911 | 9.921799
17.83333 | 0.4910328 | 9.932938
17.85 | 0.4959431 | 9.928666
17.86667 | 0.5011011 | 9.93248
17.88333 | 0.5082757 | 9.936905
17.9 | 0.5158766 | 9.941941
17.91667 | 0.5206974 | 9.938126
17.93333 | 0.5251816 | 9.948197
17.95 | 0.5333434 | 9.945298
17.96667 | 0.5430083 | 9.947739
17.98333 | 0.5509662 | 9.942704
18 | 0.5590365 | 9.936448
18.01667 | 0.5690193 | 9.934617
18.03333 | 0.5808426 | 9.946824
18.05 | 0.5945387 | 9.945298
18.06667 | 0.6079062 | 9.942551
18.08333 | 0.6203762 | 9.941788
18.1 | 0.6329346 | 9.942856
18.11667 | 0.6470223 | 9.946671
18.13333 | 0.6633101 | 9.952927
18.15 | 0.6809473 | 9.95842
18.16667 | 0.6984724 | 9.965897
18.18333 | 0.7166973 | 9.98375
18.2 | 0.7355116 | 10.00099
18.21667 | 0.7560286 | 10.01152
18.23333 | 0.7792315 | 10.02312
18.25 | 0.8041169 | 10.03716
18.26667 | 0.8317675 | 10.04387
18.28333 | 0.8627674 | 10.06599
18.3 | 0.8962781 | 10.07515
18.31667 | 0.9320111 | 10.0872
18.33333 | 0.9684259 | 10.08507
18.35 | 1.00503 | 10.09132
18.36667 | 1.041092 | 10.09605
18.38333 | 1.077965 | 10.09468
18.4 | 1.115233 | 10.08217
18.41667 | 1.150164 | 10.07652
18.43333 | 1.18101 | 10.06661
18.45 | 1.206348 | 10.06065
18.46667 | 1.22477 | 10.05562
18.48333 | 1.238068 | 10.05318
18.5 | 1.248315 | 10.04189
18.51667 | 1.254894 | 10.03655
18.53333 | 1.257682 | 10.02342
18.55 | 1.26106 | 10.02678
18.56667 | 1.270886 | 10.01015
18.58333 | 1.285889 | 9.999161
18.6 | 1.307053 | 9.993516
18.61667 | 1.33914 | 9.989396
18.63333 | 1.382963 | 9.990464
18.65 | 1.438494 | 9.983597
18.66667 | 1.503248 | 9.988328
18.68333 | 1.575727 | 9.995804
18.7 | 1.65297 | 10.00862
18.71667 | 1.732177 | 10.01259
18.73333 | 1.808985 | 10.03227
18.75 | 1.879969 | 10.05135
18.76667 | 1.942881 | 10.0898
18.78333 | 1.990394 | 10.12703
18.8 | 2.018275 | 10.16274
18.81667 | 2.030692 | 10.19981
18.83333 | 2.027288 | 10.23476
18.85 | 2.003356 | 10.26375
18.86667 | 1.961715 | 10.30022
18.88333 | 1.909422 | 10.3318
18.9 | 1.848666 | 10.3495
18.91667 | 1.781078 | 10.35591
18.93333 | 1.714197 | 10.35271
18.95 | 1.649644 | 10.34554
18.96667 | 1.585003 | 10.3289
18.98333 | 1.524577 | 10.30464
19 | 1.468438 | 10.27214
19.01667 | 1.413496 | 10.22911
19.03333 | 1.356337 | 10.196
19.05 | 1.295833 | 10.1725
19.06667 | 1.231794 | 10.14305
19.08333 | 1.159252 | 10.11482
19.1 | 1.071141 | 10.09163
19.11667 | 0.9624368 | 10.06096
19.13333 | 0.8270679 | 10.04021
19.15 | 0.65569 | 10.02235
19.16667 | 0.4399808 | 9.999772
19.18333 | 0.172633 | 9.986802
19.2 | -0.1548846 | 9.979935
19.21667 | -0.5488512 | 9.972153
19.23333 | -1.01003 | 9.960251
19.25 | -1.533762 | 9.95369
19.26667 | -2.108051 | 9.932786
19.28333 | -2.713209 | 9.91356
19.3 | -3.324515 | 9.890061
19.31667 | -3.908829 | 9.882737
19.33333 | -4.431552 | 9.874802
19.35 | -4.858014 | 9.882126
19.36667 | -5.155903 | 9.918442
19.38333 | -5.302025 | 10.00298
19.4 | -5.281165 | 10.15328
19.41667 | -5.08786 | 10.4203
19.43333 | -4.728249 | 10.82878
19.45 | -4.223638 | 11.42815
19.46667 | -3.602175 | 12.26189
19.48333 | -2.891422 | 13.37288
19.5 | -2.129224 | 14.78188
19.51667 | -1.355562 | 16.50581
19.53333 | -0.6045095 | 18.54607
19.55 | 0.09095629 | 20.8419
19.56667 | 0.7066679 | 23.31413
19.58333 | 1.22735 | 25.85167
19.6 | 1.645556 | 28.30864
19.61667 | 1.962493 | 30.52101
19.63333 | 2.182512 | 32.36901
19.65 | 2.31663 | 33.72383
19.66667 | 2.382205 | 34.5118
19.68333 | 2.393578 | 34.68758
19.7 | 2.364876 | 34.31145
19.71667 | 2.309859 | 33.3889
19.73333 | 2.240329 | 31.99578
19.75 | 2.162695 | 30.24971
19.76667 | 2.082774 | 28.27782
19.78333 | 2.003811 | 26.19682
19.8 | 1.928669 | 24.12254
19.81667 | 1.858901 | 22.1418
19.83333 | 1.794177 | 20.29976
19.85 | 1.736294 | 18.6544
19.86667 | 1.684337 | 17.22267
19.88333 | 1.637811 | 16.00517
19.9 | 1.596052 | 14.97124
19.91667 | 1.560788 | 14.1053
19.93333 | 1.53367 | 13.39165
19.95 | 1.510324 | 12.80739
19.96667 | 1.489678 | 12.32033
19.98333 | 1.47376 | 11.91704
20 | 1.458934 | 11.57478
20.01667 | 1.442636 | 11.28731
20.03333 | 1.423977 | 11.00823
20.05 | 1.401888 | 10.7798
20.06667 | 1.373439 | 10.56023
20.08333 | 1.335688 | 10.33241
20.1 | 1.290924 | 10.07301
20.11667 | 1.239549 | 9.791337
20.13333 | 1.182299 | 9.46312
20.15 | 1.121365 | 9.088212
20.16667 | 1.059389 | 8.64647
20.18333 | 0.99692 | 8.152237
20.2 | 0.9365097 | 7.604294
20.21667 | 0.8828483 | 7.019425
20.23333 | 0.8354781 | 6.414719
20.25 | 0.7950247 | 5.83107
20.26667 | 0.7630452 | 5.285721
20.28333 | 0.7397383 | 4.826126
20.3 | 0.7259335 | 4.465866
20.31667 | 0.7186177 | 4.231339
20.33333 | 0.7182183 | 4.137497
20.35 | 0.7263592 | 4.192276
20.36667 | 0.7414396 | 4.379349
20.38333 | 0.7643111 | 4.679184
20.4 | 0.8000888 | 5.065079
20.41667 | 0.8518563 | 5.515976
20.43333 | 0.9244156 | 6.015091
20.45 | 1.023379 | 6.515122
20.46667 | 1.150047 | 7.012253
20.48333 | 1.307135 | 7.478104
20.5 | 1.501286 | 7.916337
20.51667 | 1.73627 | 8.299332
20.53333 | 2.008096 | 8.653183
20.55 | 2.311582 | 8.952408
20.56667 | 2.639899 | 9.213486
20.58333 | 2.980131 | 9.455491
20.6 | 3.319638 | 9.682236
20.61667 | 3.638461 | 9.88884
20.63333 | 3.916858 | 10.09377
20.65 | 4.133834 | 10.2964
20.66667 | 4.266278 | 10.49538
20.68333 | 4.290057 | 10.70122
20.7 | 4.174859 | 10.90889
20.71667 | 3.892596 | 11.10893
20.73333 | 3.408451 | 11.30501
20.75 | 2.677531 | 11.46324
20.76667 | 1.651756 | 11.63429
20.78333 | 0.272157 | 11.78688
20.8 | -1.530162 | 11.9027
20.81667 | -3.823508 | 11.97472
20.83333 | -6.671622 | 12.01058
20.85 | -10.12457 | 12.00829
20.86667 | -14.21017 | 11.96724
20.88333 | -18.92116 | 11.89125
20.9 | -24.2022 | 11.77498
20.91667 | -29.94629 | 11.6404
20.93333 | -35.99637 | 11.48232
20.95 | -42.14696 | 11.31859
20.96667 | -48.15411 | 11.14098
20.98333 | -53.7526 | 10.97878
21 | -58.68099 | 10.80864
21.01667 | -62.70312 | 10.6562
21.03333 | -65.63211 | 10.51491
21.05 | -67.3428 | 10.39574
21.06667 | -67.78347 | 10.28633
21.08333 | -66.98095 | 10.19096
21.1 | -65.03169 | 10.11086
21.11667 | -62.0889 | 10.04463
21.13333 | -58.34596 | 10.00099
21.15 | -54.0173 | 9.957047
21.16667 | -49.31977 | 9.918748
21.18333 | -44.45541 | 9.898453
21.2 | -39.60151 | 9.883195
21.21667 | -34.89869 | 9.865342
21.23333 | -30.45455 | 9.855881
21.25 | -26.34459 | 9.853135
21.26667 | -22.61273 | 9.855576
21.28333 | -19.27656 | 9.852372
21.3 | -16.33386 | 9.859391
21.31667 | -13.77077 | 9.8629
21.33333 | -11.55965 | 9.866105
21.35 | -9.666694 | 9.871598
21.36667 | -8.057501 | 9.886399
21.38333 | -6.69876 | 9.892808
21.4 | -5.559588 | 9.914017
21.41667 | -4.610478 | 9.92241
21.43333 | -3.824316 | 9.93126
21.45 | -3.172229 | 9.928971
21.46667 | -2.6335 | 9.941941
21.48333 | -2.193197 | 9.943772
21.5 | -1.832349 | 9.942093
21.51667 | -1.535149 | 9.943619
21.53333 | -1.291047 | 9.943162
21.55 | -1.092718 | 9.939042
21.56667 | -0.9328962 | 9.928666
21.58333 | -0.8008325 | 9.915238
21.6 | -0.6922204 | 9.896317
21.61667 | -0.6043958 | 9.868241
21.63333 | -0.5307385 | 9.835129
21.65 | -0.4685412 | 9.798356
21.66667 | -0.4159994 | 9.748459
21.68333 | -0.3712616 | 9.679032
21.7 | -0.3348759 | 9.592362
21.71667 | -0.3046833 | 9.473191
21.73333 | -0.2795532 | 9.327927
21.75 | -0.2580091 | 9.15474
21.76667 | -0.2356922 | 8.93715
21.78333 | -0.2136289 | 8.686142
21.8 | -0.198118 | 8.394242
21.81667 | -0.1866168 | 8.105393
21.83333 | -0.1732295 | 7.749253
21.85 | -0.1608916 | 7.359848
21.86667 | -0.151323 | 6.943283
21.88333 | -0.1432457 | 6.518631
21.9 | -0.1355269 | 6.094742
21.91667 | -0.1257187 | 5.686875
21.93333 | -0.1166636 | 5.308304
21.95 | -0.1109519 | 4.974137
21.96667 | -0.1063174 | 4.701462
21.98333 | -0.09961353 | 4.498978
22 | -0.09313879 | 4.375077
22.01667 | -0.08847967 | 4.329605
22.03333 | -0.08274652 | 4.350205
22.05 | -0.07495211 | 4.456558
22.06667 | -0.0686405 | 4.648972
22.08333 | -0.06387099 | 4.901505
22.1 | -0.05892136 | 5.2108
22.11667 | -0.05415117 | 5.560379
22.13333 | -0.04943748 | 5.93895
22.15 | -0.04503629 | 6.324387
22.16667 | -0.03785859 | 6.7202
22.18333 | -0.02524608 | 7.098008
22.2 | -0.01064632 | 7.47078
22.21667 | 0.005775044 | 7.809372
22.23333 | 0.02956355 | 8.127366
22.25 | 0.06384647 | 8.409348
22.26667 | 0.1125206 | 8.666306
22.28333 | 0.1812274 | 8.874131
22.3 | 0.2758832 | 9.062424
22.31667 | 0.401429 | 9.213944
22.33333 | 0.5655836 | 9.346085
22.35 | 0.7802862 | 9.449235
22.36667 | 1.05743 | 9.526139
22.38333 | 1.407607 | 9.591446
22.4 | 1.843575 | 9.634171
22.41667 | 2.374125 | 9.665909
22.43333 | 3.007429 | 9.682389
22.45 | 3.751336 | 9.68834
22.46667 | 4.608276 | 9.675217
22.48333 | 5.5803 | 9.656449
22.5 | 6.66201 | 9.626084
22.51667 | 7.835449 | 9.58046
22.53333 | 9.082847 | 9.520341
22.55 | 10.38064 | 9.448319
22.56667 | 11.69501 | 9.356614
22.58333 | 12.9905 | 9.242783
22.6 | 14.22854 | 9.11171
22.61667 | 15.36727 | 8.979722
22.63333 | 16.36804 | 8.828049
22.65 | 17.19551 | 8.682175
22.66667 | 17.82114 | 8.528672
22.68333 | 18.22266 | 8.373032
22.7 | 18.3847 | 8.216477
22.71667 | 18.30396 | 8.079911
22.73333 | 17.98928 | 7.960282
22.75 | 17.45453 | 7.873307
22.76667 | 16.72149 | 7.804184
22.78333 | 15.82084 | 7.761765
22.8 | 14.78583 | 7.736283
22.81667 | 13.65375 | 7.744523
22.83333 | 12.45916 | 7.781754
22.85 | 11.23801 | 7.838212
22.86667 | 10.02474 | 7.921372
22.88333 | 8.848293 | 8.020096
22.9 | 7.729357 | 8.139573
22.91667 | 6.683456 | 8.273087
22.93333 | 5.723149 | 8.412247
22.95 | 4.856742 | 8.555069
22.96667 | 4.090322 | 8.697892
22.98333 | 3.420243 | 8.837052
23 | 2.839852 | 8.976059
23.01667 | 2.344068 | 9.094163
23.03333 | 1.927742 | 9.207078
23.05 | 1.581766 | 9.308701
23.06667 | 1.297219 | 9.400254
23.08333 | 1.063854 | 9.478226
23.1 | 0.8716259 | 9.552994
23.11667 | 0.7160009 | 9.615403
23.13333 | 0.592953 | 9.668046
23.15 | 0.4960961 | 9.714738
23.16667 | 0.4190431 | 9.747239
23.18333 | 0.3579922 | 9.778824
23.2 | 0.3086267 | 9.800492
23.21667 | 0.2690624 | 9.820786
23.23333 | 0.2368236 | 9.838791
23.25 | 0.2102522 | 9.848252
23.26667 | 0.1888454 | 9.861069
23.28333 | 0.1696771 | 9.868851
23.3 | 0.1541349 | 9.881516
23.31667 | 0.1442163 | 9.881516
23.33333 | 0.1368163 | 9.892502
23.35 | 0.1290077 | 9.896165
23.36667 | 0.1218446 | 9.895859
23.38333 | 0.1138266 | 9.89769
23.4 | 0.1066669 | 9.896775
23.41667 | 0.1024822 | 9.901505
23.43333 | 0.09828534 | 9.904252
23.45 | 0.09687723 | 9.909897
23.46667 | 0.09396915 | 9.907456
23.48333 | 0.08923345 | 9.917527
23.5 | 0.08727891 | 9.91356
23.51667 | 0.08592027 | 9.920579
23.53333 | 0.08373487 | 9.912186
23.55 | 0.08151066 | 9.912949
23.56667 | 0.08019145 | 9.912186
23.58333 | 0.07819374 | 9.920579
23.6 | 0.07550909 | 9.914933
23.61667 | 0.07248061 | 9.91951
23.63333 | 0.06982646 | 9.919358
23.65 | 0.06943626 | 9.923478
23.66667 | 0.0694403 | 9.917527
23.68333 | 0.06847134 | 9.916764
23.7 | 0.0647011 | 9.916916
23.71667 | 0.06077672 | 9.916611
23.73333 | 0.06019218 | 9.925614
23.75 | 0.06044452 | 9.93538
23.76667 | 0.06002677 | 9.927903
23.78333 | 0.06013474 | 9.92302
23.8 | 0.05992108 | 9.925919
23.81667 | 0.05804392 | 9.920579
23.83333 | 0.05581777 | 9.928818
23.85 | 0.05507502 | 9.928971
23.86667 | 0.05536759 | 9.933854
23.88333 | 0.05543132 | 9.93187
23.9 | 0.05559617 | 9.935532
23.91667 | 0.05597798 | 9.939042
23.93333 | 0.05503234 | 9.941788
23.95 | 0.05477528 | 9.938584
23.96667 | 0.05408577 | 9.938584
23.98333 | 0.05276775 | 9.937516
24 | 0.05222616 | 9.932786
24.01667 | 0.05128634 | 9.924546
24.03333 | 0.05036719 | 9.924546
24.05 | 0.05180688 | 9.926682
24.06667 | 0.05363572 | 9.925461
24.08333 | 0.05300827 | 9.921647
24.1 | 0.05337947 | 9.928666
24.11667 | 0.05482446 | 9.934006
24.13333 | 0.05466387 | 9.929734
24.15 | 0.05471662 | 9.931565
24.16667 | 0.05396951 | 9.932938
24.18333 | 0.05269647 | 9.930649
24.2 | 0.05321439 | 9.928513
24.21667 | 0.052958 | 9.92775
24.23333 | 0.0508894 | 9.93126
24.25 | 0.04895955 | 9.930497
24.26667 | 0.04856894 | 9.928971
24.28333 | 0.04928285 | 9.93538
24.3 | 0.05005441 | 9.938126
24.31667 | 0.05049102 | 9.941025
24.33333 | 0.04972289 | 9.938584
24.35 | 0.04999041 | 9.944687
24.36667 | 0.05037816 | 9.94072
24.38333 | 0.04926054 | 9.944535
24.4 | 0.04840331 | 9.950028
24.41667 | 0.0485689 | 9.95369
24.43333 | 0.04882445 | 9.94835
24.45 | 0.04787912 | 9.939652
24.46667 | 0.04812822 | 9.935227
24.48333 | 0.04934866 | 9.939347
24.5 | 0.04842367 | 9.944077
24.51667 | 0.04746102 | 9.938126
24.53333 | 0.04627165 | 9.936753
24.55 | 0.04627901 | 9.942551
24.56667 | 0.04906202 | 9.934617
24.58333 | 0.05106871 | 9.934006
24.6 | 0.05017004 | 9.934464
24.61667 | 0.04812019 | 9.935074
24.63333 | 0.04843471 | 9.937058
24.65 | 0.04974757 | 9.937668
24.66667 | 0.05099544 | 9.93599
24.68333 | 0.05168382 | 9.93126
24.7 | 0.04982427 | 9.926835
24.71667 | 0.0467673 | 9.929581
24.73333 | 0.04658696 | 9.93187
24.75 | 0.04813888 | 9.930344
24.76667 | 0.0488069 | 9.934617
24.78333 | 0.04934309 | 9.939805
24.8 | 0.04902116 | 9.94011
24.81667 | 0.04659264 | 9.948807
24.83333 | 0.04696756 | 9.954453
24.85 | 0.05009842 | 9.952927
24.86667 | 0.04863372 | 9.949418
24.88333 | 0.04649786 | 9.941331
24.9 | 0.0474783 | 9.941483
24.91667 | 0.04764827 | 9.939957
24.93333 | 0.04558144 | 9.941178
24.95 | 0.04412171 | 9.941788
24.96667 | 0.0439264 | 9.942856
24.98333 | 0.04399283 | 9.944687
25 | 0.04299539 | 9.945603
25.01667 | 0.04267058 | 9.952469
25.03333 | 0.04268948 | 9.952927
25.05 | 0.04161438 | 9.951249
25.06667 | 0.04212503 | 9.948807
25.08333 | 0.04169387 | 9.950181
25.1 | 0.04063874 | 9.944077
25.11667 | 0.04217092 | 9.951401
25.13333 | 0.04262445 | 9.949723
25.15 | 0.04255694 | 9.952775
25.16667 | 0.04257076 | 9.95308
25.18333 | 0.04173884 | 9.958726
25.2 | 0.04123992 | 9.952012
25.21667 | 0.04177191 | 9.946824
25.23333 | 0.04235713 | 9.943314
25.25 | 0.04447861 | 9.951096
25.26667 | 0.04583862 | 9.952317
25.28333 | 0.04473202 | 9.952775
25.3 | 0.04381229 | 9.953843
25.31667 | 0.04468444 | 9.956589
25.33333 | 0.04374638 | 9.948655
25.35 | 0.04068078 | 9.951249
25.36667 | 0.04068866 | 9.952622
25.38333 | 0.04102262 | 9.937821
25.4 | 0.0396141 | 9.940873
25.41667 | 0.03775964 | 9.938279
25.43333 | 0.03707165 | 9.936143
25.45 | 0.03771073 | 9.937211
25.46667 | 0.03918731 | 9.942704
25.48333 | 0.04093243 | 9.942093
25.5 | 0.04072746 | 9.944077
25.51667 | 0.04034175 | 9.936295
25.53333 | 0.04163831 | 9.931412
25.55 | 0.04232449 | 9.930344
25.56667 | 0.04109962 | 9.92775
25.58333 | 0.04016519 | 9.924851
25.6 | 0.04174054 | 9.912797
25.61667 | 0.04332291 | 9.906541
25.63333 | 0.04317663 | 9.911576
25.65 | 0.041 | 9.910203
25.66667 | 0.03829757 | 9.911271
25.68333 | 0.03795337 | 9.910813
25.7 | 0.03907936 | 9.914475
25.71667 | 0.0394004 | 9.917374
25.73333 | 0.03961102 | 9.916764
25.75 | 0.04163004 | 9.905778
25.76667 | 0.04232758 | 9.905167
25.78333 | 0.04121393 | 9.908677
25.8 | 0.04052892 | 9.908524
25.81667 | 0.04134262 | 9.91356
25.83333 | 0.0423065 | 9.915391
25.85 | 0.0431959 | 9.905625
25.86667 | 0.04379957 | 9.900284
25.88333 | 0.04393502 | 9.906998
25.9 | 0.04345778 | 9.915085
25.91667 | 0.04407542 | 9.920426
25.93333 | 0.04563888 | 9.919663
25.95 | 0.04659554 | 9.913865
25.96667 | 0.04594643 | 9.912797
25.98333 | 0.04186395 | 9.911881
26 | 0.0392814 | 9.914475
26.01667 | 0.04066564 | 9.917832
26.03333 | 0.04311884 | 9.913865
26.05 | 0.0437701 | 9.91417
26.06667 | 0.04199052 | 9.917374
26.08333 | 0.04227639 | 9.925614
26.1 | 0.04472855 | 9.931107
26.11667 | 0.04502163 | 9.92775
26.13333 | 0.04359811 | 9.921342
26.15 | 0.04210122 | 9.91951
26.16667 | 0.04234254 | 9.919358
26.18333 | 0.04588428 | 9.921647
26.2 | 0.04752781 | 9.930802
26.21667 | 0.04434869 | 9.936753
26.23333 | 0.04273243 | 9.933854
26.25 | 0.04362178 | 9.929429
26.26667 | 0.04387317 | 9.928971
26.28333 | 0.04293961 | 9.929734
26.3 | 0.04178511 | 9.924088
26.31667 | 0.04310572 | 9.922104
26.33333 | 0.04526985 | 9.924851
26.35 | 0.04612359 | 9.928208
26.36667 | 0.04644498 | 9.930649
26.38333 | 0.04497936 | 9.929886
26.4 | 0.04375721 | 9.934769
26.41667 | 0.04403987 | 9.92714
26.43333 | 0.04364531 | 9.931718
26.45 | 0.04361096 | 9.923478
26.46667 | 0.04544372 | 9.934159
26.48333 | 0.04585808 | 9.93248
26.5 | 0.04431082 | 9.933091
26.51667 | 0.04416083 | 9.943009
26.53333 | 0.044578 | 9.947281
26.55 | 0.04487599 | 9.945908
26.56667 | 0.04569747 | 9.942399
26.58333 | 0.04711379 | 9.942093
26.6 | 0.04775416 | 9.939957
26.61667 | 0.0466291 | 9.941178
26.63333 | 0.04670938 | 9.941331
26.65 | 0.04853541 | 9.939499
26.66667 | 0.05035019 | 9.938126
26.68333 | 0.04963031 | 9.93187
26.7 | 0.04736306 | 9.924088
26.71667 | 0.04677215 | 9.926835
26.73333 | 0.04780375 | 9.920426
26.75 | 0.04653226 | 9.919358
26.76667 | 0.04586972 | 9.909287
26.78333 | 0.04806663 | 9.911881
26.8 | 0.04818953 | 9.912491
26.81667 | 0.0457687 | 9.910203
26.83333 | 0.04365303 | 9.90532
26.85 | 0.04304035 | 9.907609
26.86667 | 0.04285349 | 9.904557
26.88333 | 0.04343531 | 9.903489
26.9 | 0.04404227 | 9.898759
26.91667 | 0.0440578 | 9.9012
26.93333 | 0.04346988 | 9.904099
26.95 | 0.0431457 | 9.908677
26.96667 | 0.04437235 | 9.90593
26.98333 | 0.04610604 | 9.903031
27 | 0.04747826 | 9.898148
27.01667 | 0.04817296 | 9.897538
27.03333 | 0.04572333 | 9.892045
27.05 | 0.04288943 | 9.893113
27.06667 | 0.04156297 | 9.892655
27.08333 | 0.04117475 | 9.885789
27.1 | 0.04259553 | 9.888688
27.11667 | 0.04269631 | 9.892808
27.13333 | 0.04212627 | 9.893876
27.15 | 0.04400552 | 9.894028
27.16667 | 0.04495634 | 9.900437
27.18333 | 0.04342243 | 9.897996
27.2 | 0.04290212 | 9.902726
27.21667 | 0.04386546 | 9.901505
27.23333 | 0.04271588 | 9.906541
27.25 | 0.04171909 | 9.907914
27.26667 | 0.04207459 | 9.912949
27.28333 | 0.04202878 | 9.912797
27.3 | 0.04184309 | 9.91478
27.31667 | 0.04264621 | 9.922562
27.33333 | 0.04502585 | 9.930649
27.35 | 0.04486381 | 9.931412
27.36667 | 0.04205801 | 9.934312
27.38333 | 0.04187971 | 9.924546
27.4 | 0.04319608 | 9.928818
27.41667 | 0.04351797 | 9.920884
27.43333 | 0.04287273 | 9.916459
27.45 | 0.04265403 | 9.912186
27.46667 | 0.04511749 | 9.911576
27.48333 | 0.04789482 | 9.911118
27.5 | 0.04772059 | 9.917222
27.51667 | 0.04517211 | 9.927445
27.53333 | 0.04329114 | 9.926377
27.55 | 0.04355226 | 9.928361
27.56667 | 0.04457583 | 9.923325
27.58333 | 0.0444097 | 9.923478
27.6 | 0.04475235 | 9.923478
27.61667 | 0.04506857 | 9.924546
27.63333 | 0.04453923 | 9.92653
27.65 | 0.04255469 | 9.922867
27.66667 | 0.04001343 | 9.920579
27.68333 | 0.04091302 | 9.927903
27.7 | 0.0419002 | 9.930649
27.71667 | 0.04241593 | 9.934617
27.73333 | 0.04321664 | 9.932328
27.75 | 0.04268348 | 9.931412
27.76667 | 0.04348189 | 9.927445
27.78333 | 0.04423588 | 9.922257
27.8 | 0.04369228 | 9.925156
27.81667 | 0.04420654 | 9.916306
27.83333 | 0.04533451 | 9.911423
27.85 | 0.04688049 | 9.916154
27.86667 | 0.04878322 | 9.913102
27.88333 | 0.05023064 | 9.920731
27.9 | 0.04998448 | 9.918595
27.91667 | 0.04702909 | 9.922104
27.93333 | 0.04472382 | 9.925004
27.95 | 0.04383842 | 9.924546
27.96667 | 0.0421045 | 9.929734
27.98333 | 0.0421266 | 9.929276
28 | 0.04239027 | 9.928208
28.01667 | 0.04126729 | 9.931412
28.03333 | 0.04052759 | 9.924851
28.05 | 0.04111111 | 9.923936
28.06667 | 0.04158896 | 9.927292
28.08333 | 0.04276867 | 9.925004
28.1 | 0.04362091 | 9.924851
28.11667 | 0.04369332 | 9.92653
28.13333 | 0.04329235 | 9.933854
28.15 | 0.04164647 | 9.931107
28.16667 | 0.03937337 | 9.930802
28.18333 | 0.03849602 | 9.918595
28.2 | 0.04018621 | 9.9189
28.21667 | 0.04201317 | 9.923478
28.23333 | 0.04138946 | 9.925004
28.25 | 0.04048159 | 9.921189
28.26667 | 0.0403956 | 9.924088
28.28333 | 0.0421621 | 9.917374
28.3 | 0.04309726 | 9.921647
28.31667 | 0.04290654 | 9.926682
28.33333 | 0.04362372 | 9.926377
28.35 | 0.04254265 | 9.930497
28.36667 | 0.03980573 | 9.925767
28.38333 | 0.03804686 | 9.924546
28.4 | 0.03766006 | 9.926377
28.41667 | 0.03946984 | 9.930344
28.43333 | 0.04128945 | 9.93126
28.45 | 0.04160391 | 9.92714
28.46667 | 0.04126554 | 9.914933
28.48333 | 0.03973084 | 9.920273
28.5 | 0.03806013 | 9.917985
28.51667 | 0.03672905 | 9.92363
28.53333 | 0.03734383 | 9.925004
28.55 | 0.03838392 | 9.923936
28.56667 | 0.03761892 | 9.926377
28.58333 | 0.03823438 | 9.924241
28.6 | 0.03950636 | 9.929124
28.61667 | 0.04031948 | 9.931107
28.63333 | 0.042764 | 9.930802
28.65 | 0.04241484 | 9.930497
28.66667 | 0.04198636 | 9.928513
28.68333 | 0.04397025 | 9.937516
28.7 | 0.04341642 | 9.93599
28.71667 | 0.04326272 | 9.937363
28.73333 | 0.0435807 | 9.933091
28.75 | 0.04303744 | 9.932633
28.76667 | 0.04355518 | 9.938584
28.78333 | 0.04434146 | 9.939805
28.8 | 0.04353868 | 9.941178
28.81667 | 0.04245547 | 9.942551
28.83333 | 0.04166573 | 9.941178
28.85 | 0.0422945 | 9.939347
28.86667 | 0.04321087 | 9.941178
28.88333 | 0.04354596 | 9.94011
28.9 | 0.04584672 | 9.942551
28.91667 | 0.04692432 | 9.942551
28.93333 | 0.04446501 | 9.946824
28.95 | 0.04221409 | 9.950333
28.96667 | 0.04271097 | 9.94957
28.98333 | 0.0435661 | 9.940415
29 | 0.04363132 | 9.931107
29.01667 | 0.04305194 | 9.930039
29.03333 | 0.04226672 | 9.934312
29.05 | 0.04179044 | 9.94072
29.06667 | 0.04171805 | 9.935837
29.08333 | 0.04173581 | 9.938431
29.1 | 0.0410128 | 9.939347
29.11667 | 0.04187322 | 9.94545
29.13333 | 0.04261745 | 9.942551
29.15 | 0.04255172 | 9.935837
29.16667 | 0.04336797 | 9.934769
29.18333 | 0.04416668 | 9.937363
29.2 | 0.04301643 | 9.939042
29.21667 | 0.04154887 | 9.950028
29.23333 | 0.0431015 | 9.950333
29.25 | 0.04620083 | 9.942551
29.26667 | 0.04745019 | 9.94011
29.28333 | 0.04593989 | 9.9366
29.3 | 0.04360027 | 9.933243
29.31667 | 0.04234214 | 9.933091
29.33333 | 0.04068617 | 9.929886
29.35 | 0.03963212 | 9.925309
29.36667 | 0.04080138 | 9.929886
29.38333 | 0.04257562 | 9.935685
29.4 | 0.04523941 | 9.9366
29.41667 | 0.04816912 | 9.940568
29.43333 | 0.05028029 | 9.938126
29.45 | 0.05061884 | 9.937821
29.46667 | 0.04904019 | 9.932175
29.48333 | 0.0468725 | 9.932175
29.5 | 0.04763524 | 9.934312
29.51667 | 0.05021085 | 9.938279
29.53333 | 0.05050503 | 9.931565
29.55 | 0.0487393 | 9.933854
29.56667 | 0.04686522 | 9.937668
29.58333 | 0.04747772 | 9.934922
29.6 | 0.04770398 | 9.935074
29.61667 | 0.04685284 | 9.932328
29.63333 | 0.04737874 | 9.929124
29.65 | 0.04686454 | 9.929581
29.66667 | 0.04682849 | 9.92775
29.68333 | 0.04785397 | 9.922257
29.7 | 0.04724276 | 9.925156
29.71667 | 0.04451761 | 9.924088
29.73333 | 0.04274256 | 9.928818
29.75 | 0.04354807 | 9.926987
29.76667 | 0.04406295 | 9.928208
29.78333 | 0.04202118 | 9.923478
29.8 | 0.03929283 | 9.925309
29.81667 | 0.03786717 | 9.919663

## MW Results
Administrative Information
File name | ICF_25_05_2022-0009.sample
Analysed by | Agilent GPC 1
Date of analysis | 25 May 2022 15:39:11
Analysis comments
Analysis Module | GPC Analysis
MW Averages
Peaks | Mp (g/mol) | Mn (g/mol) | Mw (g/mol) | Mz (g/mol) | Mz+1 (g/mol) | Mv (g/mol) | PD
Peak 1 | 70942 | 42858 | 55229 | 66119 | 75068 | 53523 | 1.288651
Sample Parameters
Injection volume (µL) | 50
Concentration options | Undefined
Concentration (mg/mL) | 1
dn/dc (mL/g) | 0.1
Use entered dn/dc value for UV/ELSD trace | No
UV extinction coefficient [(mg/mL)-¹][cm-¹] | 1
ELSD QF | 1
Mark-Houwink K ((10e-5) dL/g) | 14.1
Mark-Houwink Alpha | 0.7
Concentration Detector Used in Analysis | RI
Baseline regions | Start (mins) | End (mins)
Baseline region 1 | 5.75 | 12.73333
Baseline region 2 | 24.28333 | 29.31667
Peaks | Start (mins) | End (mins)
Peak 1 | 14.05 | 16.3
| Trace | Peak Max RT (mins) | Peak Area (mV.s) | Peak Height (mV)
| UV 254nm | 14.55 | 730.9261 | 21.53656
| RI | 14.63333 | 104.5529 | 2.199608
Flowrate region | Start (mins) | End (mins)
Flowrate marker region 1 | 19.23333 | 20.16667
IDD
Reference detector | Undefined
IDD Undefined (secs) | 0
Last modified by | Agilent GPC 1
Last modified date | 25 May 2022 15:39:11
Comments
System Calibration
Detector Constants
Entered Parameters For Concentration
Concentration (mg/mL) | 0
Injection volume (µL) | 0
dn/dc (mL/g) | 0
UV extinction coefficient [(mg/mL)-¹][cm-¹] | 0
Eluent refractive index | 0
Flow rate (mL/min) | 0
Comments
Entered Parameters For LS
Mp | 0
LS wavelength (nm) | 0
Comments
Entered Parameters For Viscometer
Known IV (dL/g) | 0
Use Constant Inlet Pressure | No
Comments
System Calibration Information
Created by | Agilent GPC 1
Creation date | 04 November 2021 09:58:24
Last modified by | Agilent GPC 1
Last modified date | 04 November 2021 09:58:24
Information
Sample file used for calibration
Concentration Regions
Baseline regions | Start (mins) | End (mins)
Peaks | Start (mins) | End (mins)
Flowrate region | Start (mins) | End (mins)
LS Regions
Baseline regions | Start (mins) | End (mins)
Peaks | Start (mins) | End (mins)
Flowrate region | Start (mins) | End (mins)
VS Regions
Baseline regions | Start (mins) | End (mins)
Peaks | Start (mins) | End (mins)
Flowrate region | Start (mins) | End (mins)
System Calibration Peak Information
Channel | Peak Max RT (mins) | Peak Height (mV) | Peak Area (mV.s)
Flowrate Information
FRM Name | Dodecane
FRM RT (mins) | 19.68333
FRCF | 0.9923793
Column Calibration
Name | PS MEDIUM WITH FM
Created By | Agilent GPC 1
Creation Date | 11/03/2022 12:19:42
Last Modified By | Agilent GPC 1
Last Modified | 11/03/2022 12:33:11
High Limit RT (mins) | 13.3
Low Limit RT (mins) | 18.96667
High Limit MW | 366921
Low Limit MW | 374
K (Input) ((10e-5) dL/g) | 14.1
Alpha (Input) | 0.7
Calibration Flow Marker Name | Dodecane
Calibration Flow Marker RT (mins) | 19.53333
Calibration Comments | GPC Column Calibration created 11 March 2022 by Agilent GPC 1 GPC Column Calibration amended 11 March 2022 by Agilent GPC 1 GPC Column Calibration amended 11 March 2022 by Agilent GPC 1
Calibration Type | GPC Narrow Standard
Concentration Detector Used | RI
Curve Fit Type | Polynomial
Order Of Curve Fit | 3
Number Of Points | 12
Curve Fit Equation | y = - 0.000575x^3 + 0.03954x^2 - 1.35x + 17.88
Coeff a | 17.88044
Coeff b | -1.350201
Coeff c | 0.03954262
Coeff d | -0.0005750484
Residual Sum Of Squares | 0.0002822535
Corrected Sum Of Squares | 9.813696
Coefficient Of Determination | 0.9999712
Standard Y Error Estimate | 0.006349955
Linear Correlation Coefficient | -0.9993959

## Slice Table
Slice Table
RT (mins) | UV 254nm | RI | Area (mV.s) | Norm Ht | Cum Ht | Mw (g/mol) | LogM | dW/dLogM | Outside Calib | Peak
14.05 | 0.6851219 | 0.0290209 | 0.03231061 | 0.0002774923 | 1 | 152495 | 5.183256 | 0.03205452 | No | 1
14.06667 | 0.8039204 | 0.03560032 | 0.03858485 | 0.0003404034 | 0.999691 | 149148 | 5.173617 | 0.03831268 | No | 1
14.08333 | 0.9400701 | 0.04156938 | 0.04562203 | 0.0003974785 | 0.9993219 | 145878 | 5.16399 | 0.04534 | No | 1
14.1 | 1.099246 | 0.04967468 | 0.05243033 | 0.0004749798 | 0.9988856 | 142682 | 5.154369 | 0.05215192 | No | 1
14.11667 | 1.288676 | 0.05518598 | 0.05916234 | 0.0005276778 | 0.9983841 | 139559 | 5.144758 | 0.05889975 | No | 1
14.13333 | 1.5109 | 0.06313869 | 0.06795428 | 0.0006037201 | 0.9978182 | 136507 | 5.135155 | 0.06771191 | No | 1
14.15 | 1.771934 | 0.07276987 | 0.07438111 | 0.0006958116 | 0.9971683 | 133525 | 5.125563 | 0.07418064 | No | 1
14.16667 | 2.082127 | 0.07599236 | 0.08797958 | 0.0007266244 | 0.9964569 | 130610 | 5.115976 | 0.08781913 | No | 1
14.18333 | 2.45166 | 0.09996679 | 0.1065371 | 0.0009558634 | 0.9956154 | 127761 | 5.106398 | 0.1064357 | No | 1
14.2 | 2.8903 | 0.1131075 | 0.123874 | 0.001081512 | 0.9945964 | 124976 | 5.096827 | 0.123864 | No | 1
14.21667 | 3.4046 | 0.1346405 | 0.1452545 | 0.001287407 | 0.9934116 | 122255 | 5.087267 | 0.1453692 | No | 1
14.23333 | 4.002274 | 0.1558684 | 0.1726621 | 0.001490384 | 0.9920223 | 119595 | 5.077713 | 0.1729489 | No | 1
14.25 | 4.692619 | 0.1894559 | 0.2046474 | 0.001811541 | 0.9903709 | 116995 | 5.068167 | 0.2051656 | No | 1
14.26667 | 5.480587 | 0.219839 | 0.2403711 | 0.002102058 | 0.9884135 | 114455 | 5.058635 | 0.241189 | No | 1
14.28333 | 6.368734 | 0.2609033 | 0.2858605 | 0.002494707 | 0.9861145 | 111971 | 5.049106 | 0.287082 | No | 1
14.3 | 7.356163 | 0.3108177 | 0.3415732 | 0.002971979 | 0.9833804 | 109543 | 5.039585 | 0.3433302 | No | 1
14.31667 | 8.439322 | 0.3723287 | 0.4011006 | 0.003560136 | 0.9801134 | 107170 | 5.030073 | 0.4035129 | No | 1
14.33333 | 9.606182 | 0.4298725 | 0.4672656 | 0.004110359 | 0.976277 | 104850 | 5.020568 | 0.4704824 | No | 1
14.35 | 10.84066 | 0.5046587 | 0.5480027 | 0.00482545 | 0.9718079 | 102583 | 5.011075 | 0.5522522 | No | 1
14.36667 | 12.12542 | 0.5913468 | 0.6365982 | 0.005654345 | 0.9665665 | 100366 | 5.001587 | 0.6420884 | No | 1
14.38333 | 13.43144 | 0.6818495 | 0.7341963 | 0.006519715 | 0.9604777 | 98200 | 4.992111 | 0.7411668 | No | 1
14.4 | 14.7313 | 0.786543 | 0.8456799 | 0.007520773 | 0.9534555 | 96081 | 4.982638 | 0.8544442 | No | 1
14.41667 | 15.99772 | 0.9048167 | 0.9663187 | 0.008651685 | 0.9453669 | 94011 | 4.973179 | 0.9771734 | No | 1
14.43333 | 17.19578 | 1.027821 | 1.09268 | 0.009827825 | 0.9361245 | 91986 | 4.963722 | 1.105904 | No | 1
14.45 | 18.29424 | 1.157539 | 1.226441 | 0.01106816 | 0.9256736 | 90007 | 4.954276 | 1.24235 | No | 1
14.46667 | 19.26557 | 1.295344 | 1.36417 | 0.01238583 | 0.9139432 | 88072 | 4.944838 | 1.38305 | No | 1
14.48333 | 20.08499 | 1.432996 | 1.49816 | 0.01370203 | 0.9008956 | 86180 | 4.935406 | 1.520196 | No | 1
14.5 | 20.73259 | 1.563324 | 1.624826 | 0.01494821 | 0.8865664 | 84331 | 4.925987 | 1.650137 | No | 1
14.51667 | 21.19453 | 1.686328 | 1.748593 | 0.01612435 | 0.8710257 | 82523 | 4.916575 | 1.77735 | No | 1
14.53333 | 21.46291 | 1.810858 | 1.863128 | 0.01731508 | 0.8543012 | 80755 | 4.907169 | 1.895386 | No | 1
14.55 | 21.53656 | 1.915399 | 1.963855 | 0.01831468 | 0.8364813 | 79026 | 4.89777 | 1.999561 | No | 1
14.56667 | 21.42212 | 2.01231 | 2.047567 | 0.01924133 | 0.8176979 | 77336 | 4.888382 | 2.086572 | No | 1
14.58333 | 21.13058 | 2.082824 | 2.113122 | 0.01991557 | 0.7981139 | 75683 | 4.878998 | 2.155208 | No | 1
14.6 | 20.68305 | 2.14342 | 2.163189 | 0.02049497 | 0.7779029 | 74067 | 4.869625 | 2.208148 | No | 1
14.61667 | 20.10016 | 2.182958 | 2.191283 | 0.02087303 | 0.757213 | 72487 | 4.86026 | 2.238726 | No | 1
14.63333 | 19.40424 | 2.199608 | 2.197481 | 0.02103223 | 0.7362544 | 70942 | 4.850903 | 2.246963 | No | 1
14.65 | 18.62109 | 2.195354 | 2.187352 | 0.02099155 | 0.7152365 | 69431 | 4.841553 | 2.238502 | No | 1
14.66667 | 17.77407 | 2.17935 | 2.163109 | 0.02083853 | 0.6943155 | 67953 | 4.832209 | 2.215565 | No | 1
14.68333 | 16.88803 | 2.146867 | 2.121013 | 0.02052793 | 0.6736264 | 66508 | 4.822874 | 2.174285 | No | 1
14.7 | 15.98498 | 2.095158 | 2.061979 | 0.0200335 | 0.6533399 | 65095 | 4.813548 | 2.115554 | No | 1
14.71667 | 15.08427 | 2.028801 | 1.998597 | 0.019399 | 0.633618 | 63713 | 4.804228 | 2.052255 | No | 1
14.73333 | 14.20265 | 1.968394 | 1.931477 | 0.01882141 | 0.6145023 | 62362 | 4.79492 | 1.985004 | No | 1
14.75 | 13.3529 | 1.894559 | 1.855582 | 0.01811542 | 0.5960287 | 61040 | 4.785615 | 1.908611 | No | 1
14.76667 | 12.54401 | 1.816605 | 1.779001 | 0.01737003 | 0.5782809 | 59748 | 4.776323 | 1.83138 | No | 1
14.78333 | 11.78313 | 1.741397 | 1.702497 | 0.01665091 | 0.5612656 | 58484 | 4.767037 | 1.754095 | No | 1
14.8 | 11.07242 | 1.663596 | 1.628052 | 0.01590698 | 0.544982 | 57247 | 4.757753 | 1.678801 | No | 1
14.81667 | 10.41415 | 1.592508 | 1.560855 | 0.01522726 | 0.5294104 | 56038 | 4.748483 | 1.610857 | No | 1
14.83333 | 9.809795 | 1.529202 | 1.496023 | 0.01462194 | 0.5144816 | 54855 | 4.739216 | 1.545241 | No | 1
14.85 | 9.256977 | 1.462845 | 1.431649 | 0.01398744 | 0.5001728 | 53699 | 4.729966 | 1.479985 | No | 1
14.86667 | 8.753236 | 1.400454 | 1.378262 | 0.01339088 | 0.4864798 | 52567 | 4.720713 | 1.425984 | No | 1
14.88333 | 8.292981 | 1.356069 | 1.341735 | 0.01296648 | 0.4732973 | 51461 | 4.711478 | 1.38935 | No | 1
14.9 | 7.873856 | 1.327401 | 1.314135 | 0.01269235 | 0.4604643 | 50378 | 4.702241 | 1.361904 | No | 1
14.91667 | 7.493402 | 1.300869 | 1.284017 | 0.01243866 | 0.4478952 | 49319 | 4.693014 | 1.331798 | No | 1
14.93333 | 7.145179 | 1.267165 | 1.263665 | 0.01211639 | 0.4356142 | 48284 | 4.683803 | 1.311777 | No | 1
14.95 | 6.825926 | 1.260164 | 1.253688 | 0.01204945 | 0.4235278 | 47270 | 4.674586 | 1.302501 | No | 1
14.96667 | 6.528891 | 1.247212 | 1.246916 | 0.0119256 | 0.4115369 | 46279 | 4.665384 | 1.296539 | No | 1
14.98333 | 6.247353 | 1.24662 | 1.246019 | 0.01191994 | 0.3996107 | 45310 | 4.656194 | 1.296678 | No | 1
15 | 5.980138 | 1.245417 | 1.243901 | 0.01190844 | 0.3876931 | 44361 | 4.647001 | 1.295544 | No | 1
15.01667 | 5.725946 | 1.242384 | 1.243232 | 0.01187944 | 0.3757958 | 43434 | 4.63783 | 1.295917 | No | 1
15.03333 | 5.482663 | 1.24408 | 1.245615 | 0.01189566 | 0.3639048 | 42526 | 4.628655 | 1.299472 | No | 1
15.05 | 5.246804 | 1.24715 | 1.246244 | 0.01192501 | 0.3519911 | 41638 | 4.61949 | 1.301199 | No | 1
15.06667 | 5.017773 | 1.245337 | 1.241913 | 0.01190768 | 0.3400714 | 40769 | 4.61033 | 1.297744 | No | 1
15.08333 | 4.790821 | 1.238489 | 1.23949 | 0.0118422 | 0.328193 | 39919 | 4.60118 | 1.296276 | No | 1
15.1 | 4.564523 | 1.240491 | 1.238059 | 0.01186134 | 0.3163379 | 39088 | 4.592043 | 1.295841 | No | 1
15.11667 | 4.340875 | 1.235626 | 1.229761 | 0.01181482 | 0.3044964 | 38274 | 4.582904 | 1.288211 | No | 1
15.13333 | 4.117535 | 1.223895 | 1.220318 | 0.01170265 | 0.2927344 | 37478 | 4.573776 | 1.279366 | No | 1
15.15 | 3.897209 | 1.216742 | 1.208587 | 0.01163425 | 0.2810626 | 36700 | 4.564666 | 1.268103 | No | 1
15.16667 | 3.682369 | 1.200433 | 1.192355 | 0.01147831 | 0.269503 | 35938 | 4.555554 | 1.252093 | No | 1
15.18333 | 3.472021 | 1.184277 | 1.176199 | 0.01132383 | 0.2580987 | 35192 | 4.546444 | 1.236134 | No | 1
15.2 | 3.266054 | 1.16812 | 1.160424 | 0.01116934 | 0.2468489 | 34463 | 4.537353 | 1.220549 | No | 1
15.21667 | 3.066216 | 1.152727 | 1.143962 | 0.01102216 | 0.23575 | 33749 | 4.528261 | 1.204213 | No | 1
15.23333 | 2.870963 | 1.135198 | 1.123076 | 0.01085454 | 0.2248085 | 33050 | 4.519171 | 1.183187 | No | 1
15.25 | 2.680627 | 1.110954 | 1.094942 | 0.01062273 | 0.2140668 | 32367 | 4.510102 | 1.154483 | No | 1
15.26667 | 2.499684 | 1.078929 | 1.065358 | 0.01031651 | 0.2035942 | 31698 | 4.501032 | 1.1242 | No | 1
15.28333 | 2.326652 | 1.051787 | 1.033561 | 0.01005698 | 0.1934046 | 31044 | 4.491978 | 1.09153 | No | 1
15.3 | 2.160589 | 1.015336 | 0.9981791 | 0.009708451 | 0.183519 | 30403 | 4.482916 | 1.055015 | No | 1
15.31667 | 2.001785 | 0.9810221 | 0.9634072 | 0.009380345 | 0.1739719 | 29777 | 4.473881 | 1.019084 | No | 1
15.33333 | 1.851949 | 0.9457924 | 0.9273383 | 0.009043486 | 0.1647574 | 29163 | 4.464832 | 0.9817215 | No | 1
15.35 | 1.712282 | 0.9088843 | 0.8877599 | 0.008690578 | 0.1558878 | 28563 | 4.455804 | 0.9405783 | No | 1
15.36667 | 1.583014 | 0.8666356 | 0.8469608 | 0.008286603 | 0.1473968 | 27976 | 4.446786 | 0.898073 | No | 1
15.38333 | 1.46114 | 0.827286 | 0.8072298 | 0.007910351 | 0.139296 | 27401 | 4.437766 | 0.8566312 | No | 1
15.4 | 1.346258 | 0.7871736 | 0.7703217 | 0.007526803 | 0.1315753 | 26838 | 4.42875 | 0.8181195 | No | 1
15.41667 | 1.240539 | 0.7534698 | 0.7385252 | 0.007204534 | 0.1242075 | 26288 | 4.419758 | 0.7849779 | No | 1
15.43333 | 1.142905 | 0.7235807 | 0.7037533 | 0.00691874 | 0.1171438 | 25749 | 4.41076 | 0.7486167 | No | 1
15.45 | 1.051837 | 0.683926 | 0.6673792 | 0.006539569 | 0.1104128 | 25221 | 4.401762 | 0.7104905 | No | 1
15.46667 | 0.9681777 | 0.6508325 | 0.631997 | 0.006223136 | 0.1040296 | 24705 | 4.392785 | 0.6733589 | No | 1
15.48333 | 0.8935847 | 0.6131615 | 0.5948599739 | 0.005862932 | 0.09798485 | 24200 | 4.383815 | 0.6342959 | No | 1
15.5 | 0.8264298 | 0.5765585 | 0.5600881 | 0.005512942 | 0.09229529 | 23706 | 4.374858 | 0.5976935 | No | 1
15.51667 | 0.763445 | 0.5436176 | 0.5292072 | 0.005197968 | 0.08693831 | 23222 | 4.3659 | 0.5651874 | No | 1
15.53333 | 0.703638 | 0.5147967 | 0.5005388 | 0.004922387 | 0.08187669 | 22748 | 4.356943 | 0.5349936 | No | 1
15.55 | 0.6503026 | 0.4862809 | 0.4737014 | 0.004649725 | 0.07708927 | 22284 | 4.347993 | 0.5067097 | No | 1
15.56667 | 0.600872 | 0.461122 | 0.4460249 | 0.00440916 | 0.07255853 | 21830 | 4.339054 | 0.4774816 | No | 1
15.58333 | 0.5537242 | 0.4309277 | 0.4188824 | 0.004120449 | 0.06829252 | 21386 | 4.33013 | 0.4487788 | No | 1
15.6 | 0.5109824 | 0.406837 | 0.3910532 | 0.003890098 | 0.0642861 | 20951 | 4.321205 | 0.4192936 | No | 1
15.61667 | 0.4717069 | 0.3752694 | 0.3653603 | 0.003588255 | 0.06054586 | 20525 | 4.312283 | 0.3920535 | No | 1
15.63333 | 0.4364803 | 0.3554512 | 0.3461524 | 0.003398756 | 0.05705136 | 20108 | 4.303369 | 0.3717342 | No | 1
15.65 | 0.4033317 | 0.3368536 | 0.3279362 | 0.003220929 | 0.05374057 | 19700 | 4.294466 | 0.3524482 | No | 1
15.66667 | 0.3721626 | 0.3190189 | 0.3139926 | 0.003050398 | 0.05060402 | 19301 | 4.28558 | 0.3377267 | No | 1
15.68333 | 0.3454532 | 0.3089663 | 0.296692 | 0.002954276 | 0.04760082 | 18910 | 4.276692 | 0.3193681 | No | 1
15.7 | 0.3215399 | 0.2844177 | 0.2753478 | 0.002719548 | 0.0447631 | 18527 | 4.267805 | 0.2966242 | No | 1
15.71667 | 0.2980582 | 0.2662779 | 0.2610227 | 0.002546099 | 0.04212953 | 18152 | 4.258924 | 0.2814115 | No | 1
15.73333 | 0.2758546 | 0.2557675 | 0.2527248 | 0.0024456 | 0.03963297 | 17785 | 4.250054 | 0.2726777 | No | 1
15.75 | 0.2559822 | 0.2496821 | 0.2409937 | 0.002387413 | 0.03721578 | 17426 | 4.241198 | 0.2602226 | No | 1
15.76667 | 0.2373875 | 0.2323052 | 0.2262108 | 0.002221258 | 0.03491078 | 17074 | 4.232335 | 0.2444499 | No | 1
15.78333 | 0.2194933 | 0.2201163 | 0.2137167 | 0.00210471 | 0.03274718 | 16730 | 4.223496 | 0.2311276 | No | 1
15.8 | 0.2025088 | 0.2073171 | 0.201833 | 0.001982326 | 0.03070308 | 16393 | 4.214658 | 0.2184447 | No | 1
15.81667 | 0.1859987 | 0.1963489 | 0.1882708 | 0.001877451 | 0.02877264 | 16063 | 4.205827 | 0.2039239 | No | 1
15.83333 | 0.1711701 | 0.1801927 | 0.1792863 | 0.001722968 | 0.02697192 | 15740 | 4.197005 | 0.1943423 | No | 1
15.85 | 0.1587104 | 0.1783798 | 0.1761764 | 0.001705634 | 0.02525713 | 15423 | 4.188169 | 0.1911184 | No | 1
15.86667 | 0.1464271 | 0.1739729 | 0.1690229 | 0.001663496 | 0.02357209 | 15113 | 4.179351 | 0.1834993 | No | 1
15.88333 | 0.1363741 | 0.1640728 | 0.1615642 | 0.001568833 | 0.02195546 | 14810 | 4.170555 | 0.1755366 | No | 1
15.9 | 0.1263593 | 0.1590556 | 0.1562418 | 0.001520859 | 0.02041018 | 14513 | 4.161757 | 0.1698841 | No | 1
15.91667 | 0.1149106 | 0.153428 | 0.149012 | 0.001467049 | 0.0189158 | 14222 | 4.152961 | 0.1621472 | No | 1
15.93333 | 0.1059912 | 0.144596 | 0.1442999 | 0.001382599 | 0.01749057 | 13937 | 4.144169 | 0.1571399 | No | 1
15.95 | 0.09849066 | 0.1440038 | 0.1393589 | 0.001376937 | 0.01611041 | 13658 | 4.135387 | 0.1518751 | No | 1
15.96667 | 0.09000357 | 0.1347141 | 0.1322054 | 0.00128811 | 0.0147775 | 13385 | 4.126618 | 0.144189 | No | 1
15.98333 | 0.08099647 | 0.1296968 | 0.1278748 | 0.001240136 | 0.01351302 | 13118 | 4.117868 | 0.139572 | No | 1
16 | 0.07382739 | 0.1260528 | 0.1226287 | 0.001205293 | 0.01228996 | 12856 | 4.109106 | 0.1339477 | No | 1
16.01667 | 0.06629971 | 0.1192045 | 0.1173825 | 0.001139811 | 0.01111707 | 12599 | 4.100336 | 0.1283147 | No | 1
16.03333 | 0.05853087 | 0.1155605 | 0.1130519 | 0.001104968 | 0.009994361 | 12348 | 4.091597 | 0.1236744 | No | 1
16.05 | 0.05331374 | 0.1105433 | 0.1045251 | 0.001056994 | 0.008913072 | 12102 | 4.082857 | 0.1144329 | No | 1
16.06667 | 0.04828852 | 0.09850698 | 0.09424359 | 0.0009419049 | 0.007913338 | 11861 | 4.074121 | 0.1032547 | No | 1
16.08333 | 0.04151584 | 0.0899802 | 0.09052332 | 0.0008603734 | 0.007011942 | 11625 | 4.065393 | 0.09925352 | No | 1
16.1 | 0.03571159 | 0.09106645 | 0.08550606 | 0.00087076 | 0.006146129 | 11394 | 4.056676 | 0.09382296 | No | 1
16.11667 | 0.03123332 | 0.07994567 | 0.07522452 | 0.0007644252 | 0.005328303 | 11168 | 4.047975 | 0.0826034 | No | 1
16.13333 | 0.02760725 | 0.07050336 | 0.06784214 | 0.0006741397 | 0.004608816 | 10946 | 4.039255 | 0.07455278 | No | 1
16.15 | 0.02329994 | 0.06518092 | 0.06488482 | 0.0006232475 | 0.003959938 | 10729 | 4.030559 | 0.07135634 | No | 1
16.16667 | 0.01766291 | 0.06458871 | 0.06009644 | 0.0006175849 | 0.003339345 | 10516 | 4.021851 | 0.0661398 | No | 1
16.18333 | 0.01193323 | 0.05560417 | 0.053477 | 0.0005316764 | 0.00276455 | 10308 | 4.013174 | 0.05889865 | No | 1
16.2 | 0.007913182 | 0.05134984 | 0.04815457 | 0.0004909974 | 0.002253068 | 10104 | 4.004493 | 0.05307615 | No | 1
16.21667 | 0.005011731 | 0.04495929 | 0.04374766 | 0.0004298921 | 0.001792492 | 9904 | 3.995811 | 0.04825472 | No | 1
16.23333 | 0.001267828 | 0.04253602 | 0.03941704 | 0.0004067213 | 0.001374066 | 9709 | 3.987175 | 0.04351024 | No | 1
16.25 | -0.001598954 | 0.03629806 | 0.03707007 | 0.0003470751 | 0.0009970602 | 9517 | 3.9785 | 0.0409499 | No | 1
16.26667 | -0.004723005 | 0.03784208 | 0.03540974 | 0.0003618387 | 0.0006425024 | 9329 | 3.969835 | 0.03914476 | No | 1
16.28333 | -0.009050002 | 0.0329774 | 0.03176577 | 0.0003153236 | 0.0003038247 | 9145 | 3.961184 | 0.03514238 | No | 1
16.3 | -0.01323171 | 0.03055413 | 0 | 0.0002921528 | 0 | 8965 | 3.95255 | 0 | No | 1