## Sample Details
Administrative Information
Export date | 25 May 2022 15:44:47
Culture name | en-GB
Decimal separator | .
Workspace name | New workspace name
Workspace path | C:\ProgramData\Agilent Technologies\GPC\Workspaces\New workspace name\
File name | ICF_25_05_2022-0008.sample
Creation date | 25 May 2022 13:04:29
Created by | Agilent GPC 1
Comments | Collected by Agilent GPC/SEC Software Version 2.2.281.39672
Software version | Agilent GPC/SEC Software - 2.2.281.39672
Sample Information
Sample name | GDB KS0282 t3=45 min
Information
Sample type | Sample
Injection date | 25 May 2022
Vial number | P2-A-9
Injection number | 1
Injection volume (µL) | 50
Concentration (mg/mL) | 1
dn/dc (mL/g) | 0.1
UV extinction coefficient [(mg/mL)-¹][cm-¹] | 1
Mp (g/mol) | 100000
IV (dL/g) | 0.5
Mark-Houwink K ((10e-5) dL/g) | 14.1
Mark-Houwink Alpha | 0.7
Analysed | Yes
Sample Instrument Conditions
Eluent | THF (100.0%)
Eluent refractive index | 1
Set flow rate (mL/min) | 1
LS wavelength (nm) | 650
Laser power (%) | 0
Set detector temperature (°C) | 40
Actual detector temperature (°C) | 0
Actual flow rate (mL/min) | 0
Column information
Data origin | Collected by Agilent GPC/SEC Software Version 2.2.281.39672
Instrument name | GPC1
Sample Collection Parameters
Collected by | Agilent GPC 1
Number of channels | 2
Run length (mins) | 30.03333
Delay time (secs) | 0
Sampling interval (secs) | 1
Number of data points | 1802
Sample DLS Parameters
Eluent refractive index | 1
Eluent viscosity (P) | 0.0089
DLS correlator run time (secs) | 5
DLS Clip Time (µs) | 100
DLS R² | 0.4
Sample Channel Information
Channel ID | Detector type | Detector name | Detector units | Channel Information
1 | UV 254nm | VWD: Signal A, 254 nm | mAU
2 | RI | RI: Signal | mV

## Raw Data
Sample Collection Parameters
Collected by | Agilent GPC 1
Number of channels | 2
Run length (mins) | 30.03333
Delay time (secs) | 0
Sampling interval (secs) | 1
Number of data points | 1802
Sample DLS Parameters
Eluent refractive index | 1
Eluent viscosity (P) | 0.0089
DLS correlator run time (secs) | 5
DLS Clip Time (µs) | 100
DLS R² | 0.4
Sample Channel Information
Channel ID | Detector type | Detector name | Detector units | Channel Information
1 | UV 254nm | VWD: Signal A, 254 nm | mAU
2 | RI | RI: Signal | mV
Raw Data
RT (mins) | Response Trace 1 | Response Trace 2
0 | -0.004695925 | 10.02795
0.01666667 | -0.006255355 | 10.03029
0.03333333 | -0.005258516 | 9.970475
0.05 | -0.001584338 | 9.749375
0.06666667 | 0.00520197 | 9.737931
0.08333333 | 0.009825089 | 9.785233
0.1 | 0.008247813 | 9.852677
0.1166667 | 0.004726634 | 9.910966
0.1333333 | 0.002987811 | 9.949113
0.15 | 0.001677713 | 9.974747
0.1666667 | 0.0004842191 | 9.98787
0.1833333 | -0.0004741297 | 9.994279
0.2 | 5.126016e-05 | 9.997025
0.2166667 | 0.0007189375 | 10.00343
0.2333333 | -0.0008839575 | 10.01427
0.25 | -0.001492689 | 10.01183
0.2666667 | -0.0008365112 | 10.01213
0.2833333 | -0.0003016572 | 10.00755
0.3 | 0.0002369571 | 10.01549
0.3166667 | -0.0007060462 | 10.01335
0.3333333 | -0.001139896 | 10.0222
0.35 | 0.001001967 | 10.02846
0.3666667 | 0.001198117 | 10.02998
0.3833333 | 0.0008327916 | 10.03517
0.4 | 0.00107706 | 10.03624
0.4166667 | 0.000182828 | 10.03243
0.4333333 | 0.0004154176 | 10.0341
0.45 | -0.0002262202 | 10.03532
0.4666667 | -0.002611625 | 10.03517
0.4833333 | -0.003749492 | 10.03365
0.5 | -0.004996639 | 10.03914
0.5166667 | -0.006138656 | 10.03502
0.5333333 | -0.005257265 | 10.02937
0.55 | -0.002876443 | 10.0277
0.5666667 | -0.001492121 | 10.02998
0.5833333 | -0.001490791 | 10.02907
0.6 | -0.0009570843 | 10.02358
0.6166667 | -0.0001265713 | 10.02434
0.6333333 | 0.001362627 | 10.02602
0.65 | 0.001968025 | 10.02754
0.6666667 | 0.00155348 | 10.01946
0.6833333 | 0.0009568554 | 10.01289
0.7 | 0.000774334 | 10.01686
0.7166667 | 0.0003613236 | 10.01747
0.7333333 | 5.781495e-05 | 10.01427
0.75 | 0.0006556061 | 10.0164
0.7666667 | -0.0004644077 | 10.02327
0.7833333 | -0.002374533 | 10.02968
0.8 | -0.00286575 | 10.0338
0.8166667 | -0.0006178256 | 10.02892
0.8333333 | 0.002373522 | 10.02083
0.85 | 0.001980075 | 10.01991
0.8666667 | 0.0003557136 | 10.0161
0.8833333 | 0.003308535 | 10.0219
0.9 | 0.006786075 | 10.02342
0.9166667 | 0.005682027 | 10.02312
0.9333333 | 0.001519441 | 10.02388
0.95 | -0.002132857 | 10.02876
0.9666667 | -0.002922719 | 10.03304
0.9833333 | -0.002152056 | 10.02678
1 | -0.0008999937 | 10.02312
1.016667 | -6.267302e-05 | 10.01946
1.033333 | -0.0001182779 | 10.01991
1.05 | -0.0003539424 | 10.019
1.066667 | -0.001715457 | 10.01961
1.083333 | -0.003041923 | 10.00893
1.1 | -0.001502215 | 10.0103
1.116667 | -0.001004324 | 10.00755
1.133333 | -0.003205915 | 10.01244
1.15 | -0.004233614 | 10.01
1.166667 | -0.003169763 | 10.01427
1.183333 | -0.001851507 | 10.00954
1.2 | -0.001902352 | 10.01122
1.216667 | -0.00214878 | 10.00969
1.233333 | -0.0006094395 | 10.00847
1.25 | 0.001007056 | 9.998856
1.266667 | 0.001665964 | 9.999314
1.283333 | 0.001497338 | 10.00343
1.3 | -0.0001711464 | 10.00435
1.316667 | 0.0002849022 | 10.00679
1.333333 | 0.002492191 | 10.00237
1.35 | 0.003869888 | 10.00618
1.366667 | 0.003706193 | 10.00893
1.383333 | 0.001560787 | 10.01473
1.4 | 0.0009499271 | 10.02007
1.416667 | 0.0007231164 | 10.02113
1.433333 | -0.000474945 | 10.01305
1.45 | 0.0005250927 | 10.01534
1.466667 | 0.001963235 | 10.01671
1.483333 | 0.001614994 | 10.01732
1.5 | 0.000599992 | 10.00908
1.516667 | 0.001298404 | 10.01747
1.533333 | 0.003034504 | 10.01961
1.55 | 0.001805903 | 10.01732
1.566667 | -0.001236517 | 10.01991
1.583333 | -0.002206273 | 10.02556
1.6 | -0.001671314 | 10.02159
1.616667 | -0.001612037 | 10.02693
1.633333 | 0.000218443 | 10.02342
1.65 | 0.002972425 | 10.03014
1.666667 | 0.00186482 | 10.02708
1.683333 | -0.0004677628 | 10.02708
1.7 | -0.001307357 | 10.0277
1.716667 | -0.001316726 | 10.03136
1.733333 | -0.0002404393 | 10.02907
1.75 | -0.001593248 | 10.02678
1.766667 | -0.00316098 | 10.02144
1.783333 | -0.001915822 | 10.02174
1.8 | -0.001253544 | 10.02663
1.816667 | -0.000306397 | 10.02602
1.833333 | 0.0005385137 | 10.02205
1.85 | -0.0005865345 | 10.02388
1.866667 | -0.001722934 | 10.02251
1.883333 | -0.002440712 | 10.01915
1.9 | -0.002386245 | 10.02663
1.916667 | -0.002558801 | 10.01946
1.933333 | -0.003690375 | 10.01793
1.95 | -0.003819759 | 10.02068
1.966667 | -0.003220498 | 10.02297
1.983333 | -0.003101399 | 10.02205
2 | -0.002390059 | 10.02327
2.016667 | -0.001965571 | 10.01701
2.033333 | -0.002796529 | 10.0164
2.05 | -0.002805377 | 10.00816
2.066667 | -0.00255787 | 10.00465
2.083333 | -0.003630015 | 10.00115
2.1 | -0.003524213 | 10.00221
2.116667 | -0.002330366 | 9.999772
2.133333 | -0.002085 | 10.00237
2.15 | -0.002085871 | 10.00191
2.166667 | -0.001967914 | 10.00465
2.183333 | -0.001671452 | 10.01411
2.2 | -0.001899986 | 10.01427
2.216667 | -0.003566236 | 10.01778
2.233333 | -0.004411187 | 10.01747
2.25 | -0.004408177 | 10.01488
2.266667 | -0.005177559 | 10.01106
2.283333 | -0.007020283 | 10.01305
2.3 | -0.009051063 | 10.01244
2.316667 | -0.008891141 | 10.01411
2.333333 | -0.006626922 | 10.01076
2.35 | -0.00607521 | 10.01274
2.366667 | -0.007267011 | 10.00603
2.383333 | -0.006629521 | 10.00786
2.4 | -0.004243193 | 10.0132
2.416667 | -0.003749039 | 10.01198
2.433333 | -0.005944497 | 10.01015
2.45 | -0.007452787 | 10.01015
2.466667 | -0.005619885 | 10.00786
2.483333 | -0.004110536 | 10.01671
2.5 | -0.005767202 | 10.01579
2.516667 | -0.007032933 | 10.02937
2.533333 | -0.007030545 | 10.03273
2.55 | -0.008158897 | 10.03594
2.566667 | -0.007526738 | 10.03029
2.583333 | -0.004661541 | 10.03624
2.6 | -0.00487429 | 10.02937
2.616667 | -0.007143497 | 10.03105
2.633333 | -0.007867285 | 10.03182
2.65 | -0.008280195 | 10.03273
2.666667 | -0.008878992 | 10.03624
2.683333 | -0.008644128 | 10.03624
2.7 | -0.008578861 | 10.03853
2.716667 | -0.009412869 | 10.03929
2.733333 | -0.009775529 | 10.04234
2.75 | -0.009658165 | 10.03288
2.766667 | -0.009360544 | 10.03014
2.783333 | -0.008059517 | 10.03182
2.8 | -0.005849243 | 10.03899
2.816667 | -0.005541456 | 10.03426
2.833333 | -0.004834309 | 10.04189
2.85 | -0.004816492 | 10.037
2.866667 | -0.006790909 | 10.04326
2.883333 | -0.005084424 | 10.04189
2.9 | -0.003866857 | 10.04433
2.916667 | -0.00612637 | 10.03777
2.933333 | -0.007092876 | 10.03426
2.95 | -0.007567168 | 10.03563
2.966667 | -0.007455746 | 10.03609
2.983333 | -0.007205481 | 10.03822
3 | -0.009108237 | 10.04143
3.016667 | -0.009073312 | 10.04005
3.033333 | -0.006450323 | 10.0428
3.05 | -0.005601874 | 10.03914
3.066667 | -0.006426806 | 10.05104
3.083333 | -0.008394784 | 10.05287
3.1 | -0.008118402 | 10.0457
3.116667 | -0.006380929 | 10.04372
3.133333 | -0.007321786 | 10.04402
3.15 | -0.007460953 | 10.04417
3.166667 | -0.005079866 | 10.04372
3.183333 | -0.004819166 | 10.04356
3.2 | -0.00595939 | 10.04479
3.216667 | -0.005544679 | 10.04128
3.233333 | -0.005484169 | 10.03471
3.25 | -0.004893663 | 10.03532
3.266667 | -0.004236152 | 10.02831
3.283333 | -0.004228366 | 10.02861
3.3 | -0.005004307 | 10.02251
3.316667 | -0.004179558 | 10.02632
3.333333 | -0.003400342 | 10.01228
3.35 | -0.00280682 | 10.00847
3.366667 | -0.002380187 | 10.01289
3.383333 | -0.003803626 | 10.01656
3.4 | -0.005240433 | 10.01473
3.416667 | -0.005893729 | 10.0074
3.433333 | -0.007795017 | 10.00938
3.45 | -0.008942319 | 10.01381
3.466667 | -0.00799235 | 10.0219
3.483333 | -0.007804796 | 10.02556
3.5 | -0.007929008 | 10.02708
3.516667 | -0.007099729 | 10.02342
3.533333 | -0.006497871 | 10.02434
3.55 | -0.006730384 | 10.02785
3.566667 | -0.007976012 | 10.02907
3.583333 | -0.009473813 | 10.02464
3.6 | -0.009359568 | 10.0309
3.616667 | -0.009766909 | 10.03838
3.633333 | -0.01049135 | 10.04158
3.65 | -0.009016801 | 10.04372
3.666667 | -0.006155356 | 10.04311
3.683333 | -0.004534925 | 10.04326
3.7 | -0.004526355 | 10.03914
3.716667 | -0.005770422 | 10.02632
3.733333 | -0.007796923 | 10.02358
3.75 | -0.008292968 | 10.02068
3.766667 | -0.006274471 | 10.02419
3.783333 | -0.003945221 | 10.02907
3.8 | -0.002979368 | 10.02998
3.816667 | -0.004100435 | 10.02815
3.833333 | -0.005837521 | 10.028
3.85 | -0.004902267 | 10.0309
3.866667 | -0.003103146 | 10.02754
3.883333 | -0.003099209 | 10.0251
3.9 | -0.002567255 | 10.02113
3.916667 | -0.002027602 | 10.01961
3.933333 | -0.002143183 | 10.0193
3.95 | -0.002562664 | 10.01976
3.966667 | -0.003092888 | 10.01457
3.983333 | -0.00469968 | 10.01335
4 | -0.00513022 | 10.01015
4.016667 | -0.004707637 | 10.01534
4.033333 | -0.005067642 | 10.02251
4.05 | -0.003887308 | 10.01778
4.066667 | -0.001972893 | 10.01122
4.083333 | -0.002727497 | 10.01411
4.1 | -0.004585778 | 10.0074
4.116667 | -0.003882922 | 10.01396
4.133333 | -0.003158339 | 10.00664
4.15 | -0.00363225 | 10.01061
4.166667 | -0.004229039 | 10.00908
4.183333 | -0.00411853 | 10.00572
4.2 | -0.002275607 | 9.999314
4.216667 | -0.002139455 | 10.00603
4.233333 | -0.003333389 | 10.00572
4.25 | -0.004281455 | 9.999009
4.266667 | -0.006131088 | 10.00374
4.283333 | -0.006205453 | 10.00847
4.3 | -0.00536535 | 10.01366
4.316667 | -0.005602757 | 10.01366
4.333333 | -0.005305884 | 10.01595
4.35 | -0.00607145 | 10.01518
4.366667 | -0.007264881 | 10.00679
4.383333 | -0.008573822 | 10.01122
4.4 | -0.009537876 | 10.01167
4.416667 | -0.008649142 | 10.01259
4.433333 | -0.007576309 | 10.02113
4.45 | -0.0068555 | 10.03029
4.466667 | -0.007210381 | 10.03182
4.483333 | -0.007035703 | 10.03639
4.5 | -0.00785637 | 10.03838
4.516667 | -0.009706908 | 10.02861
4.533333 | -0.01030893 | 10.03655
4.55 | -0.01137407 | 10.0338
4.566667 | -0.01251625 | 10.03304
4.583333 | -0.01104249 | 10.0222
4.6 | -0.008417559 | 10.02815
4.616667 | -0.007449444 | 10.02846
4.633333 | -0.007984045 | 10.03578
4.65 | -0.007399909 | 10.03258
4.666667 | -0.005614456 | 10.02983
4.683333 | -0.004298712 | 10.03807
4.7 | -0.00316485 | 10.0367
4.716667 | -0.002740859 | 10.03243
4.733333 | -0.0037428 | 10.02968
4.75 | -0.005771471 | 10.02922
4.766667 | -0.005552734 | 10.02846
4.783333 | -0.003998882 | 10.03243
4.8 | -0.003987372 | 10.0396
4.816667 | -0.005000011 | 10.03532
4.833333 | -0.005779021 | 10.037
4.85 | -0.006256032 | 10.04341
4.866667 | -0.006381544 | 10.04051
4.883333 | -0.004783225 | 10.04784
4.9 | -0.002629455 | 10.04387
4.916667 | -0.003498668 | 10.04402
4.933333 | -0.006661144 | 10.04051
4.95 | -0.00668786 | 10.04585
4.966667 | -0.004363342 | 10.04921
4.983333 | -0.003516376 | 10.04723
5 | -0.003869489 | 10.0425
5.016667 | -0.004820338 | 10.03517
5.033333 | -0.005719509 | 10.03136
5.05 | -0.005667073 | 10.03914
5.066667 | -0.004186517 | 10.03868
5.083333 | -0.001625132 | 10.04814
5.1 | 0.0001151189 | 10.04921
5.116667 | -0.000351845 | 10.05577
5.133333 | -0.0008927616 | 10.05302
5.15 | -0.0005389307 | 10.05089
5.166667 | -0.0002968586 | 10.04692
5.183333 | -0.0002417427 | 10.04814
5.2 | 0.0008300787 | 10.04555
5.216667 | 0.0001326025 | 10.03975
5.233333 | -0.002603985 | 10.03639
5.25 | -0.005703537 | 10.03044
5.266667 | -0.007390424 | 10.0341
5.283333 | -0.005561669 | 10.03761
5.3 | -0.003756404 | 10.0341
5.316667 | -0.005758985 | 10.03944
5.333333 | -0.008695565 | 10.04402
5.35 | -0.006993555 | 10.04097
5.366667 | -0.005476749 | 10.04051
5.383333 | -0.007501891 | 10.03227
5.4 | -0.005983056 | 10.03731
5.416667 | -0.002634789 | 10.03792
5.433333 | -0.002555041 | 10.03136
5.45 | -0.004460811 | 10.02602
5.466667 | -0.004420935 | 10.03105
5.483333 | -0.002511154 | 10.03441
5.5 | -0.002381802 | 10.03685
5.516667 | -0.001855289 | 10.04387
5.533333 | -0.001188638 | 10.03639
5.55 | -0.002316921 | 10.03716
5.566667 | -0.002567496 | 10.03914
5.583333 | -0.001495668 | 10.04829
5.6 | -0.0008967879 | 10.03853
5.616667 | -0.0005963029 | 10.03929
5.633333 | -0.001245691 | 10.0396
5.65 | -0.0020852 | 10.04448
5.666667 | -0.001555881 | 10.03029
5.683333 | -1.133461e-05 | 10.03151
5.7 | 0.001483636 | 10.03075
5.716667 | 0.001907394 | 10.0367
5.733333 | 0.001613399 | 10.03075
5.75 | 0.0008411012 | 10.03319
5.766667 | -0.0005263396 | 10.0277
5.783333 | -0.001668971 | 10.0251
5.8 | -0.0003708291 | 10.01717
5.816667 | 0.001249465 | 10.01122
5.833333 | 0.0008389478 | 10.00862
5.85 | 0.001062582 | 10.01442
5.866667 | 0.003795799 | 10.01274
5.883333 | 0.005249736 | 10.00847
5.9 | 0.002645279 | 10.0103
5.916667 | -0.0001692048 | 10.01
5.933333 | -0.0001250461 | 10.00893
5.95 | 0.0004789062 | 10.0042
5.966667 | -0.001649435 | 10.00832
5.983333 | -0.004049612 | 10.01335
6 | -0.003168816 | 10.01183
6.016667 | -0.002442966 | 10.0103
6.033333 | -0.003210361 | 9.999161
6.05 | -0.00481971 | 10.00221
6.066667 | -0.005481686 | 10.00603
6.083333 | -0.005720592 | 10.00893
6.1 | -0.004840143 | 10.0103
6.116667 | -0.003104074 | 10.0013
6.133333 | -0.003686271 | 10.00206
6.15 | -0.004176153 | 9.995499
6.166667 | -0.003105889 | 9.997788
6.183333 | -0.002447141 | 10.00023
6.2 | -0.001322546 | 10.00526
6.216667 | 0.0001151738 | 10.0045
6.233333 | -0.0004093742 | 10.01137
6.25 | -0.000897676 | 10.00252
6.266667 | 0.0002909644 | 10.00832
6.283333 | 0.0004779761 | 10.00954
6.3 | 0.001005963 | 10.0074
6.316667 | 0.002023852 | 10.00359
6.333333 | 0.001851426 | 10.01305
6.35 | 0.0011352 | 10.01061
6.366667 | 0.001601403 | 10.00618
6.383333 | 0.003267354 | 9.999924
6.4 | 0.00434719 | 9.993058
6.416667 | 0.004590159 | 9.988022
6.433333 | 0.004057716 | 9.994431
6.45 | 0.003221229 | 10.00313
6.466667 | 0.002979956 | 10.0074
6.483333 | 0.002805401 | 10.00435
6.5 | 0.002031154 | 10.00923
6.516667 | 0.001843834 | 10.01228
6.533333 | 0.002853432 | 10.01183
6.55 | 0.00381043 | 10.01061
6.566667 | 0.004292693 | 10.01
6.583333 | 0.003407278 | 10.01015
6.6 | 0.001676588 | 10.01473
6.616667 | 0.001721885 | 10.01534
6.633333 | 0.002679728 | 10.00984
6.65 | 0.002917309 | 10.01747
6.666667 | 0.004688341 | 10.0251
6.683333 | 0.009496154 | 10.02388
6.7 | 0.01687805 | 10.02541
6.716667 | 0.02486494 | 10.02815
6.733333 | 0.03390702 | 10.02373
6.75 | 0.04716939 | 10.02525
6.766667 | 0.06437531 | 10.02983
6.783333 | 0.08585335 | 10.03426
6.8 | 0.1152415 | 10.02678
6.816667 | 0.1530444 | 10.02739
6.833333 | 0.1982332 | 10.02129
6.85 | 0.2520648 | 10.02251
6.866667 | 0.312705 | 10.02464
6.883333 | 0.3811852 | 10.01823
6.9 | 0.4614599 | 10.01732
6.916667 | 0.5501806 | 10.01366
6.933333 | 0.6416597 | 10.00816
6.95 | 0.7369929 | 10.00511
6.966667 | 0.8377597 | 10.00633
6.983333 | 0.9395732 | 10.00832
7 | 1.039423 | 10.00115
7.016667 | 1.137077 | 10.00649
7.033333 | 1.229504 | 10.00618
7.05 | 1.315843 | 10.00542
7.066667 | 1.397596 | 10.00908
7.083333 | 1.470977 | 10.00176
7.1 | 1.533561 | 10.00313
7.116667 | 1.588088 | 9.993668
7.133333 | 1.634044 | 9.996415
7.15 | 1.670753 | 9.994431
7.166667 | 1.699706 | 10.0042
7.183333 | 1.721565 | 10.00328
7.2 | 1.736274 | 10.00298
7.216667 | 1.743884 | 10.00038
7.233333 | 1.746297 | 10.00542
7.25 | 1.743764 | 10.00023
7.266667 | 1.736992 | 10.00282
7.283333 | 1.726997 | 10.00343
7.3 | 1.71455 | 10.00328
7.316667 | 1.700907 | 9.998398
7.333333 | 1.686134 | 10.00008
7.35 | 1.66899 | 10.01
7.366667 | 1.648674 | 10.01183
7.383333 | 1.627817 | 10.01427
7.4 | 1.605123 | 10.00496
7.416667 | 1.582573 | 10.0042
7.433333 | 1.564132 | 10.00832
7.45 | 1.545972 | 10.01778
7.466667 | 1.5237 | 10.01152
7.483333 | 1.501509 | 10.01976
7.5 | 1.482186 | 10.01778
7.516667 | 1.462942 | 10.01717
7.533333 | 1.443091 | 10.01518
7.55 | 1.424544 | 10.01366
7.566667 | 1.406432 | 10.01137
7.583333 | 1.387 | 10.01045
7.6 | 1.368751 | 10.01778
7.616667 | 1.350877 | 10.01534
7.633333 | 1.331805 | 10.01991
7.65 | 1.313617 | 10.01411
7.666667 | 1.296031 | 9.999924
7.683333 | 1.279693 | 10.00588
7.7 | 1.262837 | 10.0042
7.716667 | 1.245359 | 10.00923
7.733333 | 1.231337 | 10.01106
7.75 | 1.216808 | 10.01091
7.766667 | 1.201303 | 10.01701
7.783333 | 1.188235 | 10.00633
7.8 | 1.175487 | 10.00816
7.816667 | 1.161954 | 10.01274
7.833333 | 1.148492 | 10.01198
7.85 | 1.132888 | 10.01
7.866667 | 1.11773 | 10.01183
7.883333 | 1.105385 | 10.00359
7.9 | 1.091341 | 10.00588
7.916667 | 1.075656 | 10.00679
7.933333 | 1.063115 | 10.00893
7.95 | 1.053271 | 10.0042
7.966667 | 1.042978 | 9.995957
7.983333 | 1.029929 | 9.993058
8 | 1.019296 | 10.00053
8.016667 | 1.009242 | 10.0013
8.033333 | 0.995606 | 10.00191
8.05 | 0.9825373 | 10.00496
8.066667 | 0.9725623 | 10.00862
8.083333 | 0.9643976 | 10.00343
8.1 | 0.9546367 | 9.995347
8.116667 | 0.942963 | 9.999619
8.133333 | 0.9314483 | 10.00618
8.15 | 0.9217251 | 10.00465
8.166667 | 0.9120718 | 10.00603
8.183333 | 0.9018262 | 10.00572
8.2 | 0.8917377 | 10.00511
8.216667 | 0.8855761 | 10.01244
8.233333 | 0.8788699 | 10.01289
8.25 | 0.8681514 | 10.01518
8.266667 | 0.8575397 | 10.01335
8.283333 | 0.846336 | 10.01732
8.3 | 0.8365445 | 10.01305
8.316667 | 0.8283192 | 10.00664
8.333333 | 0.8193836 | 9.999161
8.35 | 0.8088473 | 9.999924
8.366667 | 0.7975173 | 9.999924
8.383333 | 0.787319 | 10.00603
8.4 | 0.7777764 | 10.00237
8.416667 | 0.7693689 | 10.00588
8.433333 | 0.760142 | 10.00511
8.45 | 0.7498316 | 10.00649
8.466667 | 0.7403444 | 10.00191
8.483333 | 0.7315271 | 10.00725
8.5 | 0.7219309 | 10.00115
8.516667 | 0.7131034 | 9.997635
8.533333 | 0.7039924 | 10.00053
8.55 | 0.694273 | 10.00374
8.566667 | 0.6856257 | 10.00282
8.583333 | 0.6768079 | 10.0045
8.6 | 0.6679806 | 10.00923
8.616667 | 0.6602869 | 10.00694
8.633333 | 0.6524837 | 9.999619
8.65 | 0.6446683 | 10.00755
8.666667 | 0.6374614 | 10.00404
8.683333 | 0.6286474 | 10.00404
8.7 | 0.6208809 | 10.00572
8.716667 | 0.6150396 | 9.998856
8.733333 | 0.6074244 | 10.0071
8.75 | 0.5997784 | 10.00221
8.766667 | 0.59565 | 10.00084
8.783333 | 0.5917866 | 9.998398
8.8 | 0.5855424 | 9.998093
8.816667 | 0.5785597 | 9.993668
8.833333 | 0.5743132 | 9.99199
8.85 | 0.5695644 | 9.991379
8.866667 | 0.5616457 | 9.990616
8.883333 | 0.5551299 | 9.995957
8.9 | 0.5507145 | 9.995652
8.916667 | 0.5468328 | 9.991227
8.933333 | 0.5442051 | 9.993821
8.95 | 0.5418191 | 9.998551
8.966667 | 0.5404956 | 9.999314
8.983333 | 0.5413793 | 10.00343
9 | 0.5427526 | 10.00588
9.016667 | 0.544473 | 10.00633
9.033333 | 0.5475108 | 9.995347
9.05 | 0.5491903 | 9.998246
9.066667 | 0.5517919 | 9.995804
9.083333 | 0.5570344 | 10.00206
9.1 | 0.5607428 | 9.995194
9.116667 | 0.564072 | 9.993363
9.133333 | 0.568659 | 9.995652
9.15 | 0.5728968 | 9.99611
9.166667 | 0.5764728 | 10.00328
9.183333 | 0.5808166 | 9.997178
9.2 | 0.5856504 | 9.996873
9.216667 | 0.5885247 | 10.0045
9.233333 | 0.5895482 | 10.00496
9.25 | 0.5896101 | 10.00435
9.266667 | 0.5896066 | 9.999619
9.283333 | 0.5889652 | 10.00008
9.3 | 0.5855823 | 10.00008
9.316667 | 0.5816432 | 10.00588
9.333333 | 0.5785996 | 10.00176
9.35 | 0.5756803 | 10.01411
9.366667 | 0.5722919 | 10.01061
9.383333 | 0.5661119 | 10.00588
9.4 | 0.559128 | 10.0071
9.416667 | 0.5538816 | 10.01137
9.433333 | 0.5467452 | 10.00893
9.45 | 0.5388698 | 10.01427
9.466667 | 0.5326061 | 10.01198
9.483333 | 0.5262909 | 10.00557
9.5 | 0.5193234 | 10.00313
9.516667 | 0.5116897 | 10.00588
9.533333 | 0.5053072 | 10.00694
9.55 | 0.4979291 | 9.997025
9.566667 | 0.4898202 | 10.00404
9.583333 | 0.4826012 | 10.00725
9.6 | 0.4759872 | 10.0045
9.616667 | 0.4674207 | 10.00145
9.633333 | 0.4579374 | 10.00603
9.65 | 0.4500623 | 10.00374
9.666667 | 0.442373 | 10.00191
9.683333 | 0.4355118 | 9.995041
9.7 | 0.4289607 | 9.989243
9.716667 | 0.4206847 | 9.988328
9.733333 | 0.4135694 | 9.994889
9.75 | 0.4096837 | 9.989091
9.766667 | 0.4053451 | 9.984971
9.783333 | 0.3990356 | 9.986954
9.8 | 0.3930053 | 9.985886
9.816667 | 0.3883554 | 9.985886
9.833333 | 0.3829358 | 9.997941
9.85 | 0.377744 | 9.999467
9.866667 | 0.3725629 | 9.992142
9.883333 | 0.3664274 | 9.994584
9.9 | 0.3600565 | 9.991379
9.916667 | 0.3524939 | 9.986802
9.933333 | 0.3447931 | 9.985734
9.95 | 0.3397716 | 9.990006
9.966667 | 0.3359578 | 9.985581
9.983333 | 0.3316082 | 9.985276
10 | 0.3279639 | 9.988785
10.01667 | 0.3242775 | 9.995041
10.03333 | 0.3193919 | 9.986954
10.05 | 0.315272 | 9.979783
10.06667 | 0.3113391 | 9.973984
10.08333 | 0.3080525 | 9.973221
10.1 | 0.3052019 | 9.966508
10.11667 | 0.2994952 | 9.96727
10.13333 | 0.2935254 | 9.96666
10.15 | 0.2892241 | 9.974442
10.16667 | 0.2865878 | 9.964829
10.18333 | 0.2851043 | 9.968339
10.2 | 0.2812477 | 9.973527
10.21667 | 0.2764666 | 9.979935
10.23333 | 0.2747222 | 9.97902
10.25 | 0.2728928 | 9.982377
10.26667 | 0.2688393 | 9.980698
10.28333 | 0.2659135 | 9.977799
10.3 | 0.2621088 | 9.986497
10.31667 | 0.2582286 | 9.983292
10.33333 | 0.2547134 | 9.989548
10.35 | 0.2523101 | 9.9926
10.36667 | 0.2525457 | 9.993363
10.38333 | 0.2504849 | 9.993058
10.4 | 0.2453637 | 9.993821
10.41667 | 0.2418289 | 9.988633
10.43333 | 0.2403944 | 9.999619
10.45 | 0.2384321 | 9.996415
10.46667 | 0.2363996 | 9.998551
10.48333 | 0.2359161 | 9.995194
10.5 | 0.2351523 | 9.994279
10.51667 | 0.2316553 | 9.99199
10.53333 | 0.2258155 | 9.998093
10.55 | 0.2232194 | 9.994126
10.56667 | 0.2235236 | 10.00313
10.58333 | 0.2205618 | 10.00389
10.6 | 0.217804 | 10.00847
10.61667 | 0.21732 | 10.00526
10.63333 | 0.2170846 | 10.00145
10.65 | 0.2152509 | 10.00038
10.66667 | 0.2121491 | 10.00053
10.68333 | 0.2094104 | 9.989854
10.7 | 0.2054847 | 9.987565
10.71667 | 0.2020135 | 9.994584
10.73333 | 0.2016951 | 10.00145
10.75 | 0.2024795 | 10.00389
10.76667 | 0.2002354 | 10.00099
10.78333 | 0.1964749 | 9.99672
10.8 | 0.195438 | 9.992753
10.81667 | 0.1969278 | 9.999314
10.83333 | 0.1957028 | 9.988938
10.85 | 0.1922406 | 9.99199
10.86667 | 0.1909767 | 9.990464
10.88333 | 0.1903233 | 9.99321
10.9 | 0.1890164 | 9.999924
10.91667 | 0.1874049 | 9.995652
10.93333 | 0.1859217 | 9.996567
10.95 | 0.1823555 | 10.00511
10.96667 | 0.1792442 | 10.00603
10.98333 | 0.1776313 | 10.0071
11 | 0.1766112 | 10.01015
11.01667 | 0.1761355 | 10.00755
11.03333 | 0.1755994 | 10.00237
11.05 | 0.174595 | 10.00511
11.06667 | 0.1713871 | 10.0045
11.08333 | 0.168689 | 10.00786
11.1 | 0.1686823 | 10.00115
11.11667 | 0.1670317 | 9.999619
11.13333 | 0.1639842 | 9.999009
11.15 | 0.1631957 | 9.998398
11.16667 | 0.1642617 | 9.996567
11.18333 | 0.1651039 | 9.992753
11.2 | 0.1646923 | 9.993973
11.21667 | 0.1635636 | 9.984055
11.23333 | 0.1623108 | 9.98726
11.25 | 0.1610613 | 9.983903
11.26667 | 0.1586261 | 9.994279
11.28333 | 0.1567029 | 9.982987
11.3 | 0.1571728 | 9.985886
11.31667 | 0.1573598 | 9.984666
11.33333 | 0.1563502 | 9.986954
11.35 | 0.1549199 | 9.985886
11.36667 | 0.1543143 | 9.987107
11.38333 | 0.1553211 | 9.984666
11.4 | 0.1560469 | 9.988175
11.41667 | 0.1547451 | 9.986191
11.43333 | 0.1530735 | 9.986039
11.45 | 0.1521738 | 9.97963
11.46667 | 0.1512262 | 9.98314
11.48333 | 0.1495 | 9.981156
11.5 | 0.1487708 | 9.975205
11.51667 | 0.1488378 | 9.974747
11.53333 | 0.1474702 | 9.968644
11.55 | 0.1479261 | 9.966965
11.56667 | 0.1492518 | 9.969864
11.58333 | 0.1472411 | 9.969712
11.6 | 0.1445553 | 9.973374
11.61667 | 0.1428761 | 9.978257
11.63333 | 0.1436956 | 9.976731
11.65 | 0.1444303 | 9.980393
11.66667 | 0.1414034 | 9.97551
11.68333 | 0.139064 | 9.970475
11.7 | 0.1387569 | 9.973374
11.71667 | 0.1398209 | 9.98375
11.73333 | 0.1412602 | 9.976578
11.75 | 0.1402633 | 9.97429
11.76667 | 0.1385257 | 9.974747
11.78333 | 0.1384022 | 9.973069
11.8 | 0.1377543 | 9.972306
11.81667 | 0.1370892 | 9.978104
11.83333 | 0.1383326 | 9.971085
11.85 | 0.1386486 | 9.970322
11.86667 | 0.1360384 | 9.971696
11.88333 | 0.1335219 | 9.978715
11.9 | 0.1337451 | 9.975815
11.91667 | 0.1349979 | 9.977952
11.93333 | 0.1356604 | 9.9749
11.95 | 0.1350717 | 9.988175
11.96667 | 0.1340574 | 9.984055
11.98333 | 0.1322827 | 9.981156
12 | 0.1287625 | 9.973374
12.01667 | 0.1286145 | 9.972611
12.03333 | 0.130763 | 9.969407
12.05 | 0.1312491 | 9.973069
12.06667 | 0.1317245 | 9.976884
12.08333 | 0.1311406 | 9.976121
12.1 | 0.129234 | 9.982529
12.11667 | 0.1274475 | 9.980698
12.13333 | 0.1263592 | 9.985123
12.15 | 0.1284308 | 9.986191
12.16667 | 0.1297031 | 9.981309
12.18333 | 0.1292243 | 9.97902
12.2 | 0.1289323 | 9.984208
12.21667 | 0.1269114 | 9.983597
12.23333 | 0.1257091 | 9.985428
12.25 | 0.1255296 | 9.986497
12.26667 | 0.1252314 | 9.984971
12.28333 | 0.1255793 | 9.987107
12.3 | 0.1269509 | 9.98436
12.31667 | 0.1264349 | 9.984208
12.33333 | 0.1230481 | 9.978562
12.35 | 0.1202347 | 9.97902
12.36667 | 0.1189741 | 9.982987
12.38333 | 0.1194382 | 9.981156
12.4 | 0.1208147 | 9.989091
12.41667 | 0.1202283 | 9.990769
12.43333 | 0.1202763 | 9.990159
12.45 | 0.1212326 | 9.991837
12.46667 | 0.1211806 | 9.981003
12.48333 | 0.1195798 | 9.985123
12.5 | 0.1180189 | 9.98314
12.51667 | 0.1186656 | 9.990464
12.53333 | 0.1183852 | 9.988022
12.55 | 0.116419 | 9.985276
12.56667 | 0.1148682 | 9.981309
12.58333 | 0.1126682 | 9.978257
12.6 | 0.1111634 | 9.97902
12.61667 | 0.1121648 | 9.982834
12.63333 | 0.1138987 | 9.976121
12.65 | 0.1138487 | 9.981309
12.66667 | 0.1137817 | 9.977799
12.68333 | 0.1147316 | 9.973984
12.7 | 0.1159809 | 9.973984
12.71667 | 0.1168237 | 9.974595
12.73333 | 0.1165291 | 9.974747
12.75 | 0.1167615 | 9.971238
12.76667 | 0.1173578 | 9.970017
12.78333 | 0.1181881 | 9.97551
12.8 | 0.1187943 | 9.964066
12.81667 | 0.1183739 | 9.959794
12.83333 | 0.1193208 | 9.9572
12.85 | 0.1198666 | 9.963303
12.86667 | 0.1191562 | 9.964676
12.88333 | 0.1177309 | 9.967576
12.9 | 0.1164687 | 9.971085
12.91667 | 0.1181751 | 9.972611
12.93333 | 0.1214582 | 9.97963
12.95 | 0.1226078 | 9.968339
12.96667 | 0.1219548 | 9.97551
12.98333 | 0.1217717 | 9.977494
13 | 0.1221877 | 9.974747
13.01667 | 0.122132 | 9.973832
13.03333 | 0.1220663 | 9.973221
13.05 | 0.1229618 | 9.97551
13.06667 | 0.1227912 | 9.980393
13.08333 | 0.122306 | 9.985428
13.1 | 0.123549 | 9.986039
13.11667 | 0.1249845 | 9.989548
13.13333 | 0.1260556 | 9.98436
13.15 | 0.1275441 | 9.976578
13.16667 | 0.1283293 | 9.98024
13.18333 | 0.1281518 | 9.986649
13.2 | 0.1279714 | 9.98375
13.21667 | 0.1273213 | 9.97429
13.23333 | 0.126838 | 9.975815
13.25 | 0.1279025 | 9.983903
13.26667 | 0.1295126 | 9.983445
13.28333 | 0.1300021 | 9.990464
13.3 | 0.1292257 | 10.00084
13.31667 | 0.1295751 | 9.998246
13.33333 | 0.1302344 | 9.989701
13.35 | 0.1300604 | 9.99321
13.36667 | 0.129938 | 9.988938
13.38333 | 0.1301153 | 9.986497
13.4 | 0.1308829 | 9.981614
13.41667 | 0.1330246 | 9.975968
13.43333 | 0.1344058 | 9.969712
13.45 | 0.1346453 | 9.969407
13.46667 | 0.135414 | 9.96727
13.48333 | 0.1366648 | 9.976426
13.5 | 0.1376821 | 9.974137
13.51667 | 0.1383966 | 9.975358
13.53333 | 0.1397606 | 9.978715
13.55 | 0.1419047 | 9.988328
13.56667 | 0.1439352 | 9.984818
13.58333 | 0.1457188 | 9.984666
13.6 | 0.1493375 | 9.978867
13.61667 | 0.1539365 | 9.967881
13.63333 | 0.1559223 | 9.966965
13.65 | 0.1569239 | 9.966965
13.66667 | 0.1603153 | 9.974595
13.68333 | 0.1624774 | 9.978409
13.7 | 0.1640722 | 9.979325
13.71667 | 0.16853 | 9.980546
13.73333 | 0.1738267 | 9.975663
13.75 | 0.1823825 | 9.965439
13.76667 | 0.1934723 | 9.971696
13.78333 | 0.2026629 | 9.974137
13.8 | 0.2126538 | 9.97429
13.81667 | 0.2273447 | 9.971238
13.83333 | 0.2452193 | 9.98375
13.85 | 0.2637481 | 9.981003
13.86667 | 0.2840604 | 9.97902
13.88333 | 0.3069862 | 9.984055
13.9 | 0.3348447 | 9.98848
13.91667 | 0.3681338 | 9.980851
13.93333 | 0.4060119 | 9.986039
13.95 | 0.4496018 | 9.983292
13.96667 | 0.5001633 | 9.986344
13.98333 | 0.5569901 | 9.980546
14 | 0.6204164 | 9.985886
14.01667 | 0.6941345 | 9.98787
14.03333 | 0.7794797 | 9.990464
14.05 | 0.8759038 | 9.99611
14.06667 | 0.986955 | 10.00237
14.08333 | 1.118541 | 10.00877
14.1 | 1.272715 | 10.01488
14.11667 | 1.45236 | 10.03304
14.13333 | 1.665801 | 10.04494
14.15 | 1.921754 | 10.05501
14.16667 | 2.227132 | 10.06737
14.18333 | 2.590747 | 10.08507
14.2 | 3.019006 | 10.10201
14.21667 | 3.519365 | 10.12383
14.23333 | 4.108498 | 10.14656
14.25 | 4.793415 | 10.17784
14.26667 | 5.574165 | 10.20287
14.28333 | 6.454254 | 10.252
14.3 | 7.434548 | 10.30083
14.31667 | 8.510031 | 10.36919
14.33333 | 9.667094 | 10.4319
14.35 | 10.89106 | 10.50407
14.36667 | 12.16699 | 10.59013
14.38333 | 13.46899 | 10.69115
14.4 | 14.76606 | 10.79735
14.41667 | 16.02855 | 10.91118
14.43333 | 17.2271 | 11.03035
14.45 | 18.3326 | 11.16173
14.46667 | 19.31492 | 11.28777
14.48333 | 20.14711 | 11.42555
14.5 | 20.81024 | 11.56426
14.51667 | 21.2917 | 11.69441
14.53333 | 21.583 | 11.81068
14.55 | 21.68376 | 11.91948
14.56667 | 21.6015 | 12.00951
14.58333 | 21.3457 | 12.07985
14.6 | 20.93338 | 12.136
14.61667 | 20.38596 | 12.18071
14.63333 | 19.72841 | 12.20223
14.65 | 18.9849 | 12.20467
14.66667 | 18.17752 | 12.19292
14.68333 | 17.331 | 12.16103
14.7 | 16.46968 | 12.11922
14.71667 | 15.61054 | 12.07665
14.73333 | 14.76853 | 12.01576
14.75 | 13.95685 | 11.94054
14.76667 | 13.18523 | 11.87264
14.78333 | 12.46102 | 11.79894
14.8 | 11.78888 | 11.73439
14.81667 | 11.1714 | 11.66252
14.83333 | 10.60579 | 11.60057
14.85 | 10.08984 | 11.54839
14.86667 | 9.621368 | 11.502
14.88333 | 9.19654 | 11.45439
14.9 | 8.812153 | 11.42342
14.91667 | 8.461077 | 11.39916
14.93333 | 8.136851 | 11.38512
14.95 | 7.835952 | 11.36452
14.96667 | 7.554802 | 11.3549
14.98333 | 7.290243 | 11.35368
15 | 7.038236 | 11.3578
15.01667 | 6.791754 | 11.36513
15.03333 | 6.548537 | 11.37261
15.05 | 6.310159 | 11.38222
15.06667 | 6.071871 | 11.38863
15.08333 | 5.832441 | 11.39793
15.1 | 5.592775 | 11.40022
15.11667 | 5.352095 | 11.39793
15.13333 | 5.111646 | 11.38817
15.15 | 4.870848 | 11.38954
15.16667 | 4.630454 | 11.37459
15.18333 | 4.391667 | 11.35216
15.2 | 4.155667 | 11.33263
15.21667 | 3.924486 | 11.30898
15.23333 | 3.698376 | 11.27876
15.25 | 3.477384 | 11.25252
15.26667 | 3.264119 | 11.21681
15.28333 | 3.060866 | 11.18141
15.3 | 2.866444 | 11.14052
15.31667 | 2.680068 | 11.10436
15.33333 | 2.503625 | 11.06651
15.35 | 2.338992 | 11.0244
15.36667 | 2.183191 | 10.97817
15.38333 | 2.038154 | 10.93163
15.4 | 1.904522 | 10.89424
15.41667 | 1.779064 | 10.86266
15.43333 | 1.661591 | 10.82726
15.45 | 1.552815 | 10.78758
15.46667 | 1.452929 | 10.74898
15.48333 | 1.36055 | 10.70335
15.5 | 1.276872 | 10.66643
15.51667 | 1.199829 | 10.63103
15.53333 | 1.128565 | 10.60234
15.55 | 1.062729 | 10.56648
15.56667 | 1.002548 | 10.54955
15.58333 | 0.9480425 | 10.51399
15.6 | 0.8968829 | 10.4911
15.61667 | 0.8490562 | 10.46822
15.63333 | 0.8059875 | 10.44914
15.65 | 0.7674032 | 10.42351
15.66667 | 0.730918 | 10.40215
15.68333 | 0.6953851 | 10.38033
15.7 | 0.6625764 | 10.35866
15.71667 | 0.634065 | 10.33547
15.73333 | 0.607771 | 10.32143
15.75 | 0.582084 | 10.29976
15.76667 | 0.5552054 | 10.27733
15.78333 | 0.5307931 | 10.25475
15.8 | 0.5117009 | 10.23857
15.81667 | 0.4921662 | 10.23308
15.83333 | 0.4717718 | 10.21996
15.85 | 0.4537008 | 10.21904
15.86667 | 0.4373526 | 10.20516
15.88333 | 0.4238671 | 10.19203
15.9 | 0.411175 | 10.18272
15.91667 | 0.3971816 | 10.17189
15.93333 | 0.3814482 | 10.16335
15.95 | 0.3680083 | 10.15923
15.96667 | 0.358341 | 10.15556
15.98333 | 0.3484557 | 10.15068
16 | 0.3370773 | 10.14809
16.01667 | 0.325571 | 10.13878
16.03333 | 0.3157157 | 10.131
16.05 | 0.3094416 | 10.12734
16.06667 | 0.3026054 | 10.11955
16.08333 | 0.2934355 | 10.1162
16.1 | 0.2830691 | 10.1107
16.11667 | 0.2737499 | 10.11345
16.13333 | 0.2673067 | 10.11208
16.15 | 0.2602191 | 10.11559
16.16667 | 0.253834 | 10.10811
16.18333 | 0.2474036 | 10.11192
16.2 | 0.2410128 | 10.10674
16.21667 | 0.2367174 | 10.10948
16.23333 | 0.2318933 | 10.11086
16.25 | 0.2280057 | 10.10246
16.26667 | 0.2242086 | 10.10353
16.28333 | 0.2170085 | 10.09575
16.3 | 0.210846 | 10.09209
16.31667 | 0.2089206 | 10.08843
16.33333 | 0.2072622 | 10.08171
16.35 | 0.2042236 | 10.08003
16.36667 | 0.2017173 | 10.0808
16.38333 | 0.1986827 | 10.07408
16.4 | 0.1954636 | 10.0808
16.41667 | 0.1927161 | 10.07378
16.43333 | 0.1910996 | 10.06661
16.45 | 0.1897905 | 10.05867
16.46667 | 0.188066 | 10.05394
16.48333 | 0.185744 | 10.05501
16.5 | 0.1835346 | 10.0547
16.51667 | 0.1815657 | 10.05486
16.53333 | 0.1806028 | 10.04936
16.55 | 0.1803119 | 10.04341
16.56667 | 0.1780519 | 10.04204
16.58333 | 0.1767922 | 10.03426
16.6 | 0.1754908 | 10.02083
16.61667 | 0.1736371 | 10.02037
16.63333 | 0.1726797 | 10.02144
16.65 | 0.1723163 | 10.02525
16.66667 | 0.1723225 | 10.02403
16.68333 | 0.1707183 | 10.0277
16.7 | 0.1696389 | 10.02739
16.71667 | 0.1696891 | 10.03029
16.73333 | 0.1716453 | 10.02754
16.75 | 0.1735628 | 10.03151
16.76667 | 0.1733352 | 10.03182
16.78333 | 0.1730874 | 10.03548
16.8 | 0.1748672 | 10.03944
16.81667 | 0.1762491 | 10.04036
16.83333 | 0.1764239 | 10.03563
16.85 | 0.1779689 | 10.04204
16.86667 | 0.1789313 | 10.0338
16.88333 | 0.1790491 | 10.03883
16.9 | 0.1807628 | 10.03609
16.91667 | 0.1844559 | 10.03365
16.93333 | 0.1866147 | 10.02983
16.95 | 0.1882157 | 10.02953
16.96667 | 0.191135 | 10.02922
16.98333 | 0.1931095 | 10.02632
17 | 0.1948334 | 10.03105
17.01667 | 0.197332 | 10.03212
17.03333 | 0.2008435 | 10.0309
17.05 | 0.2043086 | 10.03349
17.06667 | 0.2064542 | 10.03716
17.08333 | 0.2109617 | 10.04036
17.1 | 0.2167522 | 10.03716
17.11667 | 0.2205738 | 10.0367
17.13333 | 0.2249183 | 10.04128
17.15 | 0.2300407 | 10.03929
17.16667 | 0.2355845 | 10.03502
17.18333 | 0.2394165 | 10.03426
17.2 | 0.2422083 | 10.03517
17.21667 | 0.2473855 | 10.03349
17.23333 | 0.251925 | 10.03456
17.25 | 0.2571476 | 10.03334
17.26667 | 0.2659591 | 10.0338
17.28333 | 0.2737796 | 10.02556
17.3 | 0.280753 | 10.02358
17.31667 | 0.2874311 | 10.02251
17.33333 | 0.2948107 | 10.02724
17.35 | 0.3043372 | 10.02358
17.36667 | 0.3135899 | 10.02525
17.38333 | 0.320392 | 10.02998
17.4 | 0.3284232 | 10.03258
17.41667 | 0.338135 | 10.03883
17.43333 | 0.3479098 | 10.03929
17.45 | 0.3580997 | 10.03716
17.46667 | 0.3680561 | 10.04417
17.48333 | 0.3789503 | 10.05135
17.5 | 0.3915242 | 10.04936
17.51667 | 0.404211 | 10.05379
17.53333 | 0.4206929 | 10.0544
17.55 | 0.438943 | 10.0544
17.56667 | 0.4549244 | 10.05516
17.58333 | 0.4708944 | 10.0602
17.6 | 0.4873403 | 10.0544
17.61667 | 0.5050924 | 10.05257
17.63333 | 0.5239874 | 10.05211
17.65 | 0.5416435 | 10.04891
17.66667 | 0.5578559 | 10.05119
17.68333 | 0.5748388 | 10.05104
17.7 | 0.592361 | 10.05745
17.71667 | 0.6093622 | 10.06523
17.73333 | 0.6220282 | 10.07271
17.75 | 0.6326328 | 10.075
17.76667 | 0.6451348 | 10.07591
17.78333 | 0.6593183 | 10.075
17.8 | 0.6716236 | 10.07469
17.81667 | 0.6800399 | 10.0724
17.83333 | 0.6890872 | 10.07378
17.85 | 0.6984545 | 10.0753
17.86667 | 0.7062645 | 10.07073
17.88333 | 0.7152524 | 10.06889
17.9 | 0.7252701 | 10.07332
17.91667 | 0.7338003 | 10.07484
17.93333 | 0.7436724 | 10.06447
17.95 | 0.7567755 | 10.05821
17.96667 | 0.7694216 | 10.05776
17.98333 | 0.7814005 | 10.05776
18 | 0.7949104 | 10.0634
18.01667 | 0.8112956 | 10.06081
18.03333 | 0.8265109 | 10.06126
18.05 | 0.8405118 | 10.05745
18.06667 | 0.8561164 | 10.05959
18.08333 | 0.8742164 | 10.06233
18.1 | 0.8948937 | 10.07958
18.11667 | 0.9151023 | 10.08019
18.13333 | 0.9370769 | 10.08476
18.15 | 0.9600355 | 10.09575
18.16667 | 0.9812528 | 10.1046
18.18333 | 1.005663 | 10.10979
18.2 | 1.033249 | 10.1252
18.21667 | 1.063149 | 10.1368
18.23333 | 1.096216 | 10.15099
18.25 | 1.130775 | 10.1693
18.26667 | 1.168832 | 10.18761
18.28333 | 1.211839 | 10.20332
18.3 | 1.258606 | 10.22011
18.31667 | 1.309125 | 10.23308
18.33333 | 1.363878 | 10.243
18.35 | 1.421384 | 10.25292
18.36667 | 1.481036 | 10.25322
18.38333 | 1.540892 | 10.24513
18.4 | 1.596418 | 10.23079
18.41667 | 1.647997 | 10.22682
18.43333 | 1.694301 | 10.21233
18.45 | 1.730545 | 10.20393
18.46667 | 1.758539 | 10.196
18.48333 | 1.780808 | 10.18761
18.5 | 1.79529 | 10.1786
18.51667 | 1.801645 | 10.17311
18.53333 | 1.805926 | 10.15862
18.55 | 1.81306 | 10.16029
18.56667 | 1.823055 | 10.15205
18.58333 | 1.837672 | 10.14717
18.6 | 1.862039 | 10.13588
18.61667 | 1.898027 | 10.13466
18.63333 | 1.945813 | 10.13222
18.65 | 2.006999 | 10.13481
18.66667 | 2.081782 | 10.13298
18.68333 | 2.168205 | 10.14122
18.7 | 2.26241 | 10.15068
18.71667 | 2.359139 | 10.17159
18.73333 | 2.455894 | 10.1902
18.75 | 2.545374 | 10.21767
18.76667 | 2.622459 | 10.25093
18.78333 | 2.686454 | 10.2993
18.8 | 2.729289 | 10.34294
18.81667 | 2.748369 | 10.37956
18.83333 | 2.748907 | 10.42137
18.85 | 2.728124 | 10.46669
18.86667 | 2.687518 | 10.51109
18.88333 | 2.632524 | 10.53795
18.9 | 2.566242 | 10.56007
18.91667 | 2.492956 | 10.56358
18.93333 | 2.417441 | 10.56343
18.95 | 2.341743 | 10.5529
18.96667 | 2.266869 | 10.53841
18.98333 | 2.193901 | 10.50987
19 | 2.123192 | 10.47218
19.01667 | 2.055466 | 10.43617
19.03333 | 1.988592 | 10.40932
19.05 | 1.921008 | 10.36354
19.06667 | 1.849825 | 10.33012
19.08333 | 1.767773 | 10.29228
19.1 | 1.672314 | 10.26497
19.11667 | 1.560089 | 10.23491
19.13333 | 1.423645 | 10.21843
19.15 | 1.25626 | 10.19493
19.16667 | 1.047223 | 10.17021
19.18333 | 0.7880323 | 10.14839
19.2 | 0.4740975 | 10.13207
19.21667 | 0.09939382 | 10.10597
19.23333 | -0.3356534 | 10.08751
19.25 | -0.8279968 | 10.06798
19.26667 | -1.369378 | 10.05241
19.28333 | -1.938503 | 10.03655
19.3 | -2.510837 | 10.01198
19.31667 | -3.056425 | 9.99672
19.33333 | -3.543744 | 9.98314
19.35 | -3.938125 | 9.982987
19.36667 | -4.207974 | 10.0161
19.38333 | -4.332669 | 10.10887
19.4 | -4.298934 | 10.25902
19.41667 | -4.102057 | 10.50713
19.43333 | -3.749116 | 10.89333
19.45 | -3.257039 | 11.46629
19.46667 | -2.653126 | 12.26418
19.48333 | -1.969736 | 13.31902
19.5 | -1.240706 | 14.66377
19.51667 | -0.5010333 | 16.31966
19.53333 | 0.2168973 | 18.24806
19.55 | 0.8839134 | 20.4232
19.56667 | 1.477261 | 22.75688
19.58333 | 1.980973 | 25.13542
19.6 | 2.38909 | 27.44225
19.61667 | 2.700827 | 29.52202
19.63333 | 2.919529 | 31.25115
19.65 | 3.058966 | 32.50633
19.66667 | 3.136085 | 33.2235
19.68333 | 3.16177 | 33.36022
19.7 | 3.145896 | 32.93328
19.71667 | 3.102748 | 31.98982
19.73333 | 3.045113 | 30.6237
19.75 | 2.979531 | 28.93807
19.76667 | 2.908091 | 27.05803
19.78333 | 2.834659 | 25.09194
19.8 | 2.761289 | 23.14415
19.81667 | 2.687319 | 21.28594
19.83333 | 2.615057 | 19.58763
19.85 | 2.547546 | 18.06831
19.86667 | 2.487827 | 16.75209
19.88333 | 2.435579 | 15.61943
19.9 | 2.387805 | 14.66713
19.91667 | 2.346803 | 13.86513
19.93333 | 2.314562 | 13.21709
19.95 | 2.290908 | 12.67616
19.96667 | 2.273657 | 12.23229
19.98333 | 2.25969 | 11.86409
20 | 2.248647 | 11.54671
20.01667 | 2.239052 | 11.27525
20.03333 | 2.226746 | 11.04408
20.05 | 2.208134 | 10.82985
20.06667 | 2.181605 | 10.62157
20.08333 | 2.145017 | 10.40733
20.1 | 2.097988 | 10.17464
20.11667 | 2.042195 | 9.905472
20.13333 | 1.9761 | 9.599534
20.15 | 1.900985 | 9.250565
20.16667 | 1.820244 | 8.841782
20.18333 | 1.738454 | 8.390275
20.2 | 1.659641 | 7.893601
20.21667 | 1.582913 | 7.360917
20.23333 | 1.510401 | 6.810837
20.25 | 1.442775 | 6.283188
20.26667 | 1.383693 | 5.8004
20.28333 | 1.336488 | 5.381089
20.3 | 1.295332 | 5.056076
20.31667 | 1.260585 | 4.85344
20.33333 | 1.237201 | 4.781876
20.35 | 1.225395 | 4.836808
20.36667 | 1.224243 | 5.003434
20.38333 | 1.239729 | 5.250168
20.4 | 1.278142 | 5.596085
20.41667 | 1.342692 | 6.002732
20.43333 | 1.440978 | 6.453171
20.45 | 1.581185 | 6.910477
20.46667 | 1.769569 | 7.362442
20.48333 | 2.012871 | 7.790604
20.5 | 2.315996 | 8.179856
20.51667 | 2.680279 | 8.535843
20.53333 | 3.103714 | 8.845597
20.55 | 3.578718 | 9.120102
20.56667 | 4.091958 | 9.370194
20.58333 | 4.627141 | 9.592515
20.6 | 5.159219 | 9.796525
20.61667 | 5.661009 | 9.979783
20.63333 | 6.102627 | 10.17021
20.65 | 6.449274 | 10.35545
20.66667 | 6.66943 | 10.54359
20.68333 | 6.738291 | 10.73189
20.7 | 6.625335 | 10.92339
20.71667 | 6.297276 | 11.10848
20.73333 | 5.724268 | 11.2925
20.75 | 4.867693 | 11.4695
20.76667 | 3.682687 | 11.63414
20.78333 | 2.119534 | 11.75728
20.8 | 0.1193302 | 11.84746
20.81667 | -2.381043 | 11.9062
20.83333 | -5.440355 | 11.94389
20.85 | -9.101712 | 11.93855
20.86667 | -13.38471 | 11.8914
20.88333 | -18.27884 | 11.81648
20.9 | -23.72717 | 11.70952
20.91667 | -29.61946 | 11.57692
20.93333 | -35.79329 | 11.42769
20.95 | -42.03961 | 11.27159
20.96667 | -48.11291 | 11.11214
20.98333 | -53.74833 | 10.96077
21 | -58.68941 | 10.80376
21.01667 | -62.70439 | 10.65559
21.03333 | -65.60455 | 10.52116
21.05 | -67.27037 | 10.40794
21.06667 | -67.65915 | 10.3051
21.08333 | -66.80288 | 10.22224
21.1 | -64.80347 | 10.14458
21.11667 | -61.81785 | 10.0898
21.13333 | -58.04075 | 10.04356
21.15 | -53.68805 | 10.00908
21.16667 | -48.97564 | 9.975205
21.18333 | -44.10503 | 9.95369
21.2 | -39.25202 | 9.932023
21.21667 | -34.55887 | 9.917679
21.23333 | -30.13207 | 9.908219
21.25 | -26.04443 | 9.903641
21.26667 | -22.33796 | 9.908524
21.28333 | -19.02914 | 9.921189
21.3 | -16.11243 | 9.92302
21.31667 | -13.56958 | 9.931412
21.33333 | -11.37618 | 9.934922
21.35 | -9.502692 | 9.934312
21.36667 | -7.91471 | 9.937974
21.38333 | -6.575374 | 9.948655
21.4 | -5.452951 | 9.965439
21.41667 | -4.517332 | 9.977341
21.43333 | -3.74149 | 9.990159
21.45 | -3.100745 | 9.985428
21.46667 | -2.574137 | 9.992753
21.48333 | -2.142427 | 9.994736
21.5 | -1.787107 | 9.995347
21.51667 | -1.497049 | 9.988633
21.53333 | -1.261137 | 9.994126
21.55 | -1.06677 | 9.984818
21.56667 | -0.9079566 | 9.973679
21.58333 | -0.7778626 | 9.963303
21.6 | -0.6703234 | 9.946824
21.61667 | -0.5828282 | 9.919968
21.63333 | -0.5115707 | 9.896165
21.65 | -0.4531452 | 9.854508
21.66667 | -0.4056975 | 9.800187
21.68333 | -0.3657306 | 9.72786
21.7 | -0.3304716 | 9.634171
21.71667 | -0.3012267 | 9.523392
21.73333 | -0.2770628 | 9.384537
21.75 | -0.2564782 | 9.209061
21.76667 | -0.237702 | 8.987198
21.78333 | -0.2187429 | 8.734208
21.8 | -0.2033309 | 8.443985
21.81667 | -0.1922304 | 8.111649
21.83333 | -0.1809155 | 7.755509
21.85 | -0.1697562 | 7.361832
21.86667 | -0.1615734 | 6.948166
21.88333 | -0.1547757 | 6.528092
21.9 | -0.1476875 | 6.099167
21.91667 | -0.1401769 | 5.689164
21.93333 | -0.133199 | 5.310593
21.95 | -0.1268756 | 4.978104
21.96667 | -0.1210331 | 4.700394
21.98333 | -0.1146028 | 4.491501
22 | -0.1079822 | 4.357529
22.01667 | -0.1023751 | 4.3116
22.03333 | -0.09724609 | 4.342575
22.05 | -0.0929454 | 4.459152
22.06667 | -0.08949016 | 4.647904
22.08333 | -0.0850878 | 4.906235
22.1 | -0.08001947 | 5.21431
22.11667 | -0.07595813 | 5.56984
22.13333 | -0.07185577 | 5.954666
22.15 | -0.06496143 | 6.350327
22.16667 | -0.05584986 | 6.748429
22.18333 | -0.04584534 | 7.132645
22.2 | -0.03222738 | 7.512589
22.21667 | -0.01378238 | 7.857743
22.23333 | 0.01178656 | 8.178635
22.25 | 0.04996235 | 8.46962
22.26667 | 0.103152 | 8.722611
22.28333 | 0.1728329 | 8.942185
22.3 | 0.2658118 | 9.1288
22.31667 | 0.3941262 | 9.286118
22.33333 | 0.5656222 | 9.425583
22.35 | 0.7864155 | 9.531022
22.36667 | 1.069103 | 9.620438
22.38333 | 1.427945 | 9.67949
22.4 | 1.873517 | 9.728165
22.41667 | 2.413694 | 9.756089
22.43333 | 3.057519 | 9.774247
22.45 | 3.814723 | 9.776383
22.46667 | 4.689052 | 9.766617
22.48333 | 5.676318 | 9.752884
22.5 | 6.768422 | 9.71077
22.51667 | 7.954965 | 9.655228
22.53333 | 9.21712 | 9.584733
22.55 | 10.52568 | 9.509202
22.56667 | 11.84655 | 9.416428
22.58333 | 13.14469 | 9.311143
22.6 | 14.38165 | 9.188614
22.61667 | 15.51633 | 9.049302
22.63333 | 16.50986 | 8.897324
22.65 | 17.32776 | 8.750229
22.66667 | 17.9406 | 8.586197
22.68333 | 18.32871 | 8.431168
22.7 | 18.47847 | 8.280716
22.71667 | 18.38331 | 8.148575
22.73333 | 18.04848 | 8.027878
22.75 | 17.49212 | 7.924881
22.76667 | 16.74092 | 7.842484
22.78333 | 15.82459 | 7.797928
22.8 | 14.77675 | 7.772599
22.81667 | 13.63069 | 7.781144
22.83333 | 12.42507 | 7.815629
22.85 | 11.19939 | 7.880021
22.86667 | 9.980713 | 7.967759
22.88333 | 8.794817 | 8.077622
22.9 | 7.669983 | 8.200303
22.91667 | 6.623408 | 8.335343
22.93333 | 5.662557 | 8.480301
22.95 | 4.796945 | 8.628617
22.96667 | 4.034198 | 8.779069
22.98333 | 3.36927 | 8.91594
23 | 2.792537 | 9.047623
23.01667 | 2.299398 | 9.173203
23.03333 | 1.883849 | 9.287186
23.05 | 1.538622 | 9.390336
23.06667 | 1.254789 | 9.480973
23.08333 | 1.02293 | 9.556656
23.1 | 0.833504 | 9.619675
23.11667 | 0.6803437 | 9.674149
23.13333 | 0.5592253 | 9.728623
23.15 | 0.4635407 | 9.767838
23.16667 | 0.3870813 | 9.809037
23.18333 | 0.3265516 | 9.839097
23.2 | 0.2781531 | 9.868546
23.21667 | 0.2381627 | 9.886857
23.23333 | 0.2075292 | 9.90944
23.25 | 0.1834845 | 9.913254
23.26667 | 0.162364 | 9.921647
23.28333 | 0.1451746 | 9.939347
23.3 | 0.1302675 | 9.943772
23.31667 | 0.1172505 | 9.944535
23.33333 | 0.1084648 | 9.952317
23.35 | 0.1011963 | 9.955369
23.36667 | 0.0931512 | 9.961777
23.38333 | 0.08663795 | 9.967576
23.4 | 0.08192729 | 9.973984
23.41667 | 0.07603911 | 9.973374
23.43333 | 0.0693565 | 9.981766
23.45 | 0.06486956 | 9.979478
23.46667 | 0.06259555 | 9.980088
23.48333 | 0.06139761 | 9.98314
23.5 | 0.05968277 | 9.977036
23.51667 | 0.05534481 | 9.981919
23.53333 | 0.05145075 | 9.98436
23.55 | 0.05043394 | 9.990159
23.56667 | 0.04811588 | 9.98787
23.58333 | 0.04749699 | 9.991074
23.6 | 0.04816626 | 9.987565
23.61667 | 0.04609128 | 9.995499
23.63333 | 0.04370614 | 9.998246
23.65 | 0.04043695 | 9.99733
23.66667 | 0.03626128 | 9.99672
23.68333 | 0.03445295 | 10.0016
23.7 | 0.03451147 | 9.997635
23.71667 | 0.03350826 | 10.00633
23.73333 | 0.03166117 | 10.01198
23.75 | 0.0301687 | 10.01183
23.76667 | 0.02891618 | 10.00038
23.78333 | 0.02771968 | 10.00298
23.8 | 0.0280649 | 10.00145
23.81667 | 0.02932249 | 10.00389
23.83333 | 0.02820915 | 10.00038
23.85 | 0.02611053 | 10.00374
23.86667 | 0.02722585 | 10.00404
23.88333 | 0.02854989 | 10.00771
23.9 | 0.0281965 | 10.00053
23.91667 | 0.02807499 | 9.998246
23.93333 | 0.02807282 | 10.00038
23.95 | 0.02784364 | 10.00267
23.96667 | 0.02541033 | 10.00313
23.98333 | 0.02413755 | 10.00008
24 | 0.02479833 | 10.00862
24.01667 | 0.02313962 | 10.01061
24.03333 | 0.02217309 | 10.01808
24.05 | 0.02211728 | 10.01701
24.06667 | 0.02140064 | 10.01503
24.08333 | 0.02098554 | 10.0071
24.1 | 0.01973736 | 10.00877
24.11667 | 0.01895494 | 10.00755
24.13333 | 0.01883668 | 10.01213
24.15 | 0.01818306 | 10.00862
24.16667 | 0.01800169 | 10.0193
24.18333 | 0.01782472 | 10.01854
24.2 | 0.01758271 | 10.0193
24.21667 | 0.01735367 | 10.02052
24.23333 | 0.01492109 | 10.02281
24.25 | 0.01252638 | 10.02251
24.26667 | 0.01203696 | 10.0219
24.28333 | 0.01257164 | 10.02663
24.3 | 0.01351993 | 10.03243
24.31667 | 0.01607519 | 10.03426
24.33333 | 0.0173525 | 10.03487
24.35 | 0.0139188 | 10.03792
24.36667 | 0.009847588 | 10.03792
24.38333 | 0.01000145 | 10.03273
24.4 | 0.01203093 | 10.02434
24.41667 | 0.01257926 | 10.0312
24.43333 | 0.01145425 | 10.03029
24.45 | 0.00978441 | 10.03517
24.46667 | 0.008763606 | 10.03655
24.48333 | 0.009289473 | 10.03761
24.5 | 0.01060391 | 10.03487
24.51667 | 0.01096838 | 10.03029
24.53333 | 0.01090705 | 10.02419
24.55 | 0.01097063 | 10.02876
24.56667 | 0.009430411 | 10.02846
24.58333 | 0.008464901 | 10.03166
24.6 | 0.00829073 | 10.02342
24.61667 | 0.007333349 | 10.01625
24.63333 | 0.007977307 | 10.019
24.65 | 0.009232929 | 10.02022
24.66667 | 0.0094792 | 10.019
24.68333 | 0.009298082 | 10.0219
24.7 | 0.009064174 | 10.02235
24.71667 | 0.007463653 | 10.02235
24.73333 | 0.006021458 | 10.02449
24.75 | 0.006433698 | 10.02022
24.76667 | 0.006615202 | 10.01762
24.78333 | 0.007206029 | 10.0135
24.8 | 0.00828216 | 10.01473
24.81667 | 0.008283932 | 10.00572
24.83333 | 0.009229205 | 10.00923
24.85 | 0.01007586 | 10.01564
24.86667 | 0.008477995 | 10.019
24.88333 | 0.006505343 | 10.02281
24.9 | 0.005842799 | 10.02983
24.91667 | 0.006548311 | 10.02754
24.93333 | 0.007919875 | 10.03151
24.95 | 0.009051312 | 10.03136
24.96667 | 0.01025032 | 10.02968
24.98333 | 0.01001219 | 10.02205
25 | 0.01148725 | 10.02083
25.01667 | 0.01358712 | 10.01503
25.03333 | 0.01176543 | 10.01183
25.05 | 0.007945762 | 10.01198
25.06667 | 0.007087427 | 10.01442
25.08333 | 0.0082805 | 10.01946
25.1 | 0.008113002 | 10.01991
25.11667 | 0.006919977 | 10.01961
25.13333 | 0.006849708 | 10.02174
25.15 | 0.007626526 | 10.01656
25.16667 | 0.007631034 | 10.02083
25.18333 | 0.006919754 | 10.02617
25.2 | 0.006199845 | 10.02541
25.21667 | 0.006612426 | 10.02998
25.23333 | 0.006856604 | 10.02373
25.25 | 0.006614914 | 10.0193
25.26667 | 0.007030593 | 10.01656
25.28333 | 0.007271708 | 10.01518
25.3 | 0.007388464 | 10.0164
25.31667 | 0.008220821 | 10.02647
25.33333 | 0.008583011 | 10.02647
25.35 | 0.008582899 | 10.02586
25.36667 | 0.008113044 | 10.01961
25.38333 | 0.006688126 | 10.02342
25.4 | 0.004423892 | 10.02113
25.41667 | 0.003160735 | 10.03456
25.43333 | 0.004336417 | 10.03487
25.45 | 0.006427049 | 10.03059
25.46667 | 0.006442986 | 10.0277
25.48333 | 0.006016497 | 10.02602
25.5 | 0.007382106 | 10.02235
25.51667 | 0.008517847 | 10.02358
25.53333 | 0.009645249 | 10.02235
25.55 | 0.01108123 | 10.02281
25.56667 | 0.01150311 | 10.0312
25.58333 | 0.01185984 | 10.03273
25.6 | 0.01186404 | 10.03227
25.61667 | 0.01138486 | 10.03471
25.63333 | 0.01238669 | 10.03929
25.65 | 0.01435459 | 10.03105
25.66667 | 0.01514052 | 10.0277
25.68333 | 0.01402001 | 10.0251
25.7 | 0.01140071 | 10.03212
25.71667 | 0.01042517 | 10.03426
25.73333 | 0.01244024 | 10.03899
25.75 | 0.01459369 | 10.0367
25.76667 | 0.01484936 | 10.0396
25.78333 | 0.01318139 | 10.04021
25.8 | 0.0129322 | 10.04189
25.81667 | 0.01270351 | 10.03441
25.83333 | 0.01162462 | 10.04005
25.85 | 0.01179939 | 10.03944
25.86667 | 0.01115788 | 10.03349
25.88333 | 0.008362358 | 10.03044
25.9 | 0.006912822 | 10.03151
25.91667 | 0.007390277 | 10.02525
25.93333 | 0.007564249 | 10.0222
25.95 | 0.009637449 | 10.0222
25.96667 | 0.01256141 | 10.02358
25.98333 | 0.01382829 | 10.02327
26 | 0.01241451 | 10.02358
26.01667 | 0.009728075 | 10.01671
26.03333 | 0.009469108 | 10.01503
26.05 | 0.01042913 | 10.02358
26.06667 | 0.01043012 | 10.02281
26.08333 | 0.01125763 | 10.03517
26.1 | 0.01203934 | 10.03624
26.11667 | 0.01209793 | 10.03822
26.13333 | 0.01234011 | 10.02831
26.15 | 0.01150952 | 10.02678
26.16667 | 0.01149879 | 10.02739
26.18333 | 0.01192302 | 10.03044
26.2 | 0.01132761 | 10.02251
26.21667 | 0.01138027 | 10.03014
26.23333 | 0.01197788 | 10.02739
26.25 | 0.0118083 | 10.02724
26.26667 | 0.01061638 | 10.02678
26.28333 | 0.01036615 | 10.02708
26.3 | 0.01137673 | 10.02815
26.31667 | 0.01145253 | 10.02525
26.33333 | 0.009546871 | 10.02541
26.35 | 0.009171473 | 10.0338
26.36667 | 0.01148409 | 10.03197
26.38333 | 0.01405672 | 10.02571
26.4 | 0.01401453 | 10.02602
26.41667 | 0.01264384 | 10.02525
26.43333 | 0.01239257 | 10.02235
26.45 | 0.01435007 | 10.01625
26.46667 | 0.01608982 | 10.01946
26.48333 | 0.01585756 | 10.02098
26.5 | 0.01579286 | 10.0219
26.51667 | 0.01574074 | 10.02358
26.53333 | 0.01472893 | 10.02266
26.55 | 0.01371783 | 10.01854
26.56667 | 0.01216886 | 10.01442
26.58333 | 0.01132582 | 10.0132
26.6 | 0.01167722 | 10.01137
26.61667 | 0.01363173 | 10.01152
26.63333 | 0.01608522 | 10.01366
26.65 | 0.01645295 | 10.01411
26.66667 | 0.01609792 | 10.01732
26.68333 | 0.0145561 | 10.01625
26.7 | 0.01276286 | 10.02144
26.71667 | 0.01192372 | 10.01396
26.73333 | 0.01203516 | 10.01488
26.75 | 0.01310672 | 10.01076
26.76667 | 0.01394409 | 10.01915
26.78333 | 0.01347942 | 10.01274
26.8 | 0.01239858 | 10.01106
26.81667 | 0.01292928 | 10.01305
26.83333 | 0.01305713 | 10.02083
26.85 | 0.01245916 | 10.02113
26.86667 | 0.01280761 | 10.01976
26.88333 | 0.0142984 | 10.02632
26.9 | 0.01378181 | 10.02281
26.91667 | 0.01127733 | 10.02358
26.93333 | 0.01025495 | 10.01961
26.95 | 0.009719131 | 10.02327
26.96667 | 0.009651988 | 10.01656
26.98333 | 0.01030847 | 10.01228
27 | 0.01043098 | 10.02052
27.01667 | 0.01072763 | 10.02281
27.03333 | 0.0112008 | 10.01778
27.05 | 0.01221245 | 10.02037
27.06667 | 0.01263766 | 10.02129
27.08333 | 0.01174667 | 10.01549
27.1 | 0.01173737 | 10.00938
27.11667 | 0.01239685 | 10.01473
27.13333 | 0.01180805 | 10.01305
27.15 | 0.01102674 | 10.00984
27.16667 | 0.01179268 | 10.01152
27.18333 | 0.01387464 | 10.01671
27.2 | 0.01490278 | 10.01305
27.21667 | 0.01436414 | 10.01442
27.23333 | 0.0154291 | 10.01686
27.25 | 0.01568272 | 10.00801
27.26667 | 0.01401726 | 10.00755
27.28333 | 0.01311279 | 10.00862
27.3 | 0.01370437 | 10.01183
27.31667 | 0.01442026 | 10.01213
27.33333 | 0.01478181 | 10.02449
27.35 | 0.01430934 | 10.01869
27.36667 | 0.01347751 | 10.02068
27.38333 | 0.01187734 | 10.02342
27.4 | 0.009017138 | 10.02052
27.41667 | 0.007274841 | 10.02129
27.43333 | 0.007620865 | 10.0222
27.45 | 0.009701909 | 10.01549
27.46667 | 0.01102126 | 10.01198
27.48333 | 0.01179872 | 10.01961
27.5 | 0.01086175 | 10.02098
27.51667 | 0.008708702 | 10.01823
27.53333 | 0.009052206 | 10.02159
27.55 | 0.01001006 | 10.02312
27.56667 | 0.01001254 | 10.02449
27.58333 | 0.01077737 | 10.02403
27.6 | 0.01233267 | 10.02129
27.61667 | 0.01246212 | 10.02129
27.63333 | 0.0116256 | 10.01747
27.65 | 0.01220782 | 10.01534
27.66667 | 0.01459005 | 10.01442
27.68333 | 0.01485306 | 10.01442
27.7 | 0.01229427 | 10.01549
27.71667 | 0.01073247 | 10.01503
27.73333 | 0.01037283 | 10.01137
27.75 | 0.009897626 | 10.00923
27.76667 | 0.009482174 | 10.01839
27.78333 | 0.008529893 | 10.01747
27.8 | 0.008811408 | 10.01427
27.81667 | 0.01119057 | 10.01946
27.83333 | 0.01245912 | 10.01946
27.85 | 0.01097982 | 10.01854
27.86667 | 0.01001165 | 10.00847
27.88333 | 0.01066995 | 10.01106
27.9 | 0.009727336 | 10.01427
27.91667 | 0.008053879 | 10.00954
27.93333 | 0.007333163 | 10.00771
27.95 | 0.00727091 | 10.00847
27.96667 | 0.007683516 | 10.00206
27.98333 | 0.009051116 | 10.00832
28 | 0.009302701 | 10.00008
28.01667 | 0.008764139 | 10.00588
28.03333 | 0.008703146 | 10.00145
28.05 | 0.008290065 | 10.00588
28.06667 | 0.006335593 | 10.00526
28.08333 | 0.004413718 | 9.998398
28.1 | 0.00512152 | 9.99321
28.11667 | 0.004541847 | 9.989396
28.13333 | 0.00268729 | 9.99611
28.15 | 0.003212657 | 9.992753
28.16667 | 0.00310619 | 9.995804
28.18333 | 0.001971893 | 9.992447
28.2 | 0.001962071 | 9.993058
28.21667 | 0.003089845 | 9.990464
28.23333 | 0.004581117 | 9.990159
28.25 | 0.005543131 | 9.98787
28.26667 | 0.004188374 | 9.993821
28.28333 | 0.002266027 | 9.985886
28.3 | 0.004446838 | 9.990006
28.31667 | 0.007265017 | 9.987107
28.33333 | 0.007096866 | 9.98848
28.35 | 0.00691417 | 9.988633
28.36667 | 0.006794161 | 9.997178
28.38333 | 0.007209348 | 9.997635
28.4 | 0.007331613 | 9.995041
28.41667 | 0.006799748 | 9.994736
28.43333 | 0.006083259 | 9.995194
28.45 | 0.006075177 | 9.995194
28.46667 | 0.00714589 | 9.997788
28.48333 | 0.007511312 | 9.993516
28.5 | 0.007272714 | 9.999924
28.51667 | 0.007391117 | 9.999467
28.53333 | 0.00668617 | 10.00023
28.55 | 0.00489528 | 10.00481
28.56667 | 0.004998303 | 10.00588
28.58333 | 0.00666717 | 10.00038
28.6 | 0.006510319 | 10.00008
28.61667 | 0.003477607 | 10.00847
28.63333 | 0.001372115 | 10.00603
28.65 | 0.00284135 | 10.00618
28.66667 | 0.006417444 | 10.00252
28.68333 | 0.008518368 | 10.00755
28.7 | 0.008761664 | 10.0103
28.71667 | 0.008466311 | 10.01061
28.73333 | 0.007578072 | 10.00893
28.75 | 0.006089298 | 10.0132
28.76667 | 0.004834842 | 10.01061
28.78333 | 0.004232305 | 10.01122
28.8 | 0.004763451 | 10.01015
28.81667 | 0.004834523 | 10.01473
28.83333 | 0.002932491 | 10.01411
28.85 | 0.003438255 | 10.00923
28.86667 | 0.007310122 | 10.00938
28.88333 | 0.008410255 | 10.01473
28.9 | 0.006806437 | 10.00572
28.91667 | 0.005194966 | 10.00633
28.93333 | 0.003998456 | 10.00847
28.95 | 0.003988316 | 10.01061
28.96667 | 0.004882649 | 9.998856
28.98333 | 0.00489063 | 9.990006
29 | 0.004766331 | 9.993058
29.01667 | 0.005716893 | 10.00526
29.03333 | 0.006608732 | 10.00725
29.05 | 0.007980113 | 10.00359
29.06667 | 0.007463024 | 10.00771
29.08333 | 0.006075932 | 10.01061
29.1 | 0.00832663 | 10.01869
29.11667 | 0.009658938 | 10.01305
29.13333 | 0.008120123 | 10.01732
29.15 | 0.005911272 | 10.01823
29.16667 | 0.00577319 | 10.02083
29.18333 | 0.00726501 | 10.019
29.2 | 0.007687541 | 10.02159
29.21667 | 0.008577519 | 10.01274
29.23333 | 0.008591252 | 10.0132
29.25 | 0.006686352 | 10.01381
29.26667 | 0.006606924 | 10.02266
29.28333 | 0.009103836 | 10.01228
29.3 | 0.01060924 | 10.01427
29.31667 | 0.01031174 | 10.00633
29.33333 | 0.01090193 | 10.0045
29.35 | 0.01115162 | 10.00221
29.36667 | 0.009254982 | 10.00649
29.38333 | 0.007276624 | 10.00771
29.4 | 0.007563445 | 10.00847
29.41667 | 0.007986242 | 10.00511
29.43333 | 0.008459514 | 10.00069
29.45 | 0.009295479 | 9.997941
29.46667 | 0.009300216 | 9.998704
29.48333 | 0.008943536 | 10.00191
29.5 | 0.00828973 | 9.999619
29.51667 | 0.007807254 | 10.00618
29.53333 | 0.008928765 | 10.00328
29.55 | 0.01037139 | 10.0103
29.56667 | 0.008302668 | 10.00847
29.58333 | 0.006910066 | 10.00557
29.6 | 0.008101601 | 10.00465
29.61667 | 0.007698454 | 10.00603
29.63333 | 0.005853412 | 10.00252
29.65 | 0.005178255 | 10.00008
29.66667 | 0.007848731 | 9.993821
29.68333 | 0.00959294 | 9.995804
29.7 | 0.01036208 | 9.984055
29.71667 | 0.01097043 | 9.987412
29.73333 | 0.009488164 | 9.991685
29.75 | 0.007992247 | 9.991685
29.76667 | 0.007745018 | 9.995041
29.78333 | 0.008345929 | 9.996262
29.8 | 0.007691402 | 9.994126
29.81667 | 0.007980217 | 9.994431
29.83333 | 0.00905337 | 9.993973
29.85 | 0.01018663 | 9.995041
29.86667 | 0.01008163 | 9.993058
29.88333 | 0.00823613 | 9.991532
29.9 | 0.007092719 | 9.990616
29.91667 | 0.008329557 | 9.98314
29.93333 | 0.01071958 | 9.986649
29.95 | 0.01056041 | 9.997025
29.96667 | 0.008650632 | 10.00053
29.98333 | 0.008456871 | 9.996262
30 | 0.009458416 | 10.00176
30.01667 | 0.008838855

## MW Results
Administrative Information
File name | ICF_25_05_2022-0008.sample
Analysed by | Agilent GPC 1
Date of analysis | 25 May 2022 15:38:30
Analysis comments
Analysis Module | GPC Analysis
MW Averages
Peaks | Mp (g/mol) | Mn (g/mol) | Mw (g/mol) | Mz (g/mol) | Mz+1 (g/mol) | Mv (g/mol) | PD
Peak 1 | 69431 | 41054 | 53498 | 64474 | 73335 | 51777 | 1.303113
Sample Parameters
Injection volume (µL) | 50
Concentration options | Undefined
Concentration (mg/mL) | 1
dn/dc (mL/g) | 0.1
Use entered dn/dc value for UV/ELSD trace | No
UV extinction coefficient [(mg/mL)-¹][cm-¹] | 1
ELSD QF | 1
Mark-Houwink K ((10e-5) dL/g) | 14.1
Mark-Houwink Alpha | 0.7
Concentration Detector Used in Analysis | RI
Baseline regions | Start (mins) | End (mins)
Baseline region 1 | 6.183333 | 12.78333
Baseline region 2 | 24.88333 | 29.15
Peaks | Start (mins) | End (mins)
Peak 1 | 14.05 | 16.28333
| Trace | Peak Max RT (mins) | Peak Area (mV.s) | Peak Height (mV)
| UV 254nm | 14.55 | 744.7983 | 21.32924
| RI | 14.65 | 111.6535 | 2.201734
Flowrate region | Start (mins) | End (mins)
Flowrate marker region 1 | 19.3 | 20.11667
IDD
Reference detector | Undefined
IDD Undefined (secs) | 0
Last modified by | Agilent GPC 1
Last modified date | 25 May 2022 15:38:30
Comments
System Calibration
Detector Constants
Entered Parameters For Concentration
Concentration (mg/mL) | 0
Injection volume (µL) | 0
dn/dc (mL/g) | 0
UV extinction coefficient [(mg/mL)-¹][cm-¹] | 0
Eluent refractive index | 0
Flow rate (mL/min) | 0
Comments
Entered Parameters For LS
Mp | 0
LS wavelength (nm) | 0
Comments
Entered Parameters For Viscometer
Known IV (dL/g) | 0
Use Constant Inlet Pressure | No
Comments
System Calibration Information
Created by | Agilent GPC 1
Creation date | 04 November 2021 09:58:24
Last modified by | Agilent GPC 1
Last modified date | 04 November 2021 09:58:24
Information
Sample file used for calibration
Concentration Regions
Baseline regions | Start (mins) | End (mins)
Peaks | Start (mins) | End (mins)
Flowrate region | Start (mins) | End (mins)
LS Regions
Baseline regions | Start (mins) | End (mins)
Peaks | Start (mins) | End (mins)
Flowrate region | Start (mins) | End (mins)
VS Regions
Baseline regions | Start (mins) | End (mins)
Peaks | Start (mins) | End (mins)
Flowrate region | Start (mins) | End (mins)
System Calibration Peak Information
Channel | Peak Max RT (mins) | Peak Height (mV) | Peak Area (mV.s)
Flowrate Information
FRM Name | Dodecane
FRM RT (mins) | 19.68333
FRCF | 0.9923793
Column Calibration
Name | PS MEDIUM WITH FM
Created By | Agilent GPC 1
Creation Date | 11/03/2022 12:19:42
Last Modified By | Agilent GPC 1
Last Modified | 11/03/2022 12:33:11
High Limit RT (mins) | 13.3
Low Limit RT (mins) | 18.96667
High Limit MW | 366921
Low Limit MW | 374
K (Input) ((10e-5) dL/g) | 14.1
Alpha (Input) | 0.7
Calibration Flow Marker Name | Dodecane
Calibration Flow Marker RT (mins) | 19.53333
Calibration Comments | GPC Column Calibration created 11 March 2022 by Agilent GPC 1 GPC Column Calibration amended 11 March 2022 by Agilent GPC 1 GPC Column Calibration amended 11 March 2022 by Agilent GPC 1
Calibration Type | GPC Narrow Standard
Concentration Detector Used | RI
Curve Fit Type | Polynomial
Order Of Curve Fit | 3
Number Of Points | 12
Curve Fit Equation | y = - 0.000575x^3 + 0.03954x^2 - 1.35x + 17.88
Coeff a | 17.88044
Coeff b | -1.350201
Coeff c | 0.03954262
Coeff d | -0.0005750484
Residual Sum Of Squares | 0.0002822535
Corrected Sum Of Squares | 9.813696
Coefficient Of Determination | 0.9999712
Standard Y Error Estimate | 0.006349955
Linear Correlation Coefficient | -0.9993959

## Slice Table
Slice Table
RT (mins) | UV 254nm | RI | Area (mV.s) | Norm Ht | Cum Ht | Mw (g/mol) | LogM | dW/dLogM | Outside Calib | Peak
14.05 | 0.5063857 | -0.006309576 | 0 | 0 | 1 | 152495 | 5.183256 | 0 | No | 1
14.06667 | 0.6179367 | -6.774988e-05 | 0.003163332 | 0 | 1 | 149148 | 5.173617 | 0.002941265 | No | 1
14.08333 | 0.7500224 | 0.006326664 | 0.009371283 | 5.664017e-05 | 0.9999717 | 145878 | 5.16399 | 0.008721068 | No | 1
14.1 | 0.9046958 | 0.0124159 | 0.02148774 | 0.0001111548 | 0.9998877 | 142682 | 5.154369 | 0.02001439 | No | 1
14.11667 | 1.084841 | 0.03055958 | 0.03650337 | 0.0002735881 | 0.9996953 | 139559 | 5.144758 | 0.03403023 | No | 1
14.13333 | 1.298782 | 0.04244716 | 0.04747542 | 0.000380013 | 0.9993684 | 136507 | 5.135155 | 0.04429766 | No | 1
14.15 | 1.555234 | 0.05250369 | 0.05867636 | 0.0004700451 | 0.9989431 | 133525 | 5.125563 | 0.05479675 | No | 1
14.16667 | 1.861113 | 0.06484903 | 0.07369199 | 0.0005805682 | 0.9984176 | 130610 | 5.115976 | 0.0688797 | No | 1
14.18333 | 2.225227 | 0.08253495 | 0.09099644 | 0.0007389033 | 0.9977576 | 127761 | 5.106398 | 0.08512837 | No | 1
14.2 | 2.653986 | 0.09945792 | 0.1103608 | 0.0008904082 | 0.9969426 | 124976 | 5.096827 | 0.1033341 | No | 1
14.21667 | 3.154845 | 0.1212637 | 0.1326244 | 0.001085627 | 0.9959542 | 122255 | 5.087267 | 0.1242883 | No | 1
14.23333 | 3.744477 | 0.143985 | 0.1596182 | 0.001289042 | 0.9947664 | 119595 | 5.077713 | 0.1497155 | No | 1
14.25 | 4.429894 | 0.1752513 | 0.1877563 | 0.001568957 | 0.9933368 | 116995 | 5.068167 | 0.1762611 | No | 1
14.26667 | 5.211144 | 0.2002614 | 0.2248209 | 0.001792863 | 0.9916552 | 114455 | 5.058635 | 0.2112398 | No | 1
14.28333 | 6.091733 | 0.2493804 | 0.2737874 | 0.002232606 | 0.9896416 | 111971 | 5.049106 | 0.2574715 | No | 1
14.3 | 7.072527 | 0.2981943 | 0.3323668 | 0.002669618 | 0.9871895 | 109543 | 5.039585 | 0.3128309 | No | 1
14.31667 | 8.148509 | 0.3665394 | 0.3978891 | 0.003281485 | 0.9842128 | 107170 | 5.030073 | 0.3748261 | No | 1
14.33333 | 9.306072 | 0.4292387 | 0.4653186 | 0.003842808 | 0.9806492 | 104850 | 5.020568 | 0.4387264 | No | 1
14.35 | 10.53053 | 0.5013985 | 0.5444212 | 0.004488827 | 0.9764816 | 102583 | 5.011075 | 0.513752 | No | 1
14.36667 | 11.80697 | 0.5874438 | 0.6379433 | 0.005259157 | 0.9716056 | 100366 | 5.001587 | 0.6025253 | No | 1
14.38333 | 13.10947 | 0.6884427 | 0.7415362 | 0.006163361 | 0.9658921 | 98200 | 4.992111 | 0.7009707 | No | 1
14.4 | 14.40703 | 0.7946296 | 0.8515378 | 0.007114011 | 0.9592506 | 96081 | 4.982638 | 0.8056481 | No | 1
14.41667 | 15.67003 | 0.9084459 | 0.9680244 | 0.008132964 | 0.951624 | 94011 | 4.973179 | 0.9166453 | No | 1
14.43333 | 16.86907 | 1.027603 | 1.093285 | 0.009199729 | 0.9429541 | 91986 | 4.963722 | 1.036147 | No | 1
14.45 | 17.97508 | 1.158967 | 1.221978 | 0.01037578 | 0.9331624 | 90007 | 4.954276 | 1.159109 | No | 1
14.46667 | 18.95789 | 1.28499 | 1.353876 | 0.01150402 | 0.922218 | 88072 | 4.944838 | 1.285323 | No | 1
14.48333 | 19.79058 | 1.422763 | 1.492107 | 0.01273744 | 0.9100923 | 86180 | 4.935406 | 1.417768 | No | 1
14.5 | 20.45422 | 1.561451 | 1.626522 | 0.01397906 | 0.8967286 | 84331 | 4.925987 | 1.546809 | No | 1
14.51667 | 20.93618 | 1.691594 | 1.749723 | 0.01514418 | 0.882161 | 82523 | 4.916575 | 1.665395 | No | 1
14.53333 | 21.22797 | 1.807852 | 1.862242 | 0.01618499 | 0.86649 | 80755 | 4.907169 | 1.774005 | No | 1
14.55 | 21.32924 | 1.916633 | 1.961639 | 0.01715887 | 0.8498113 | 79026 | 4.89777 | 1.870286 | No | 1
14.56667 | 21.24747 | 2.006645 | 2.04181 | 0.01796472 | 0.8322423 | 77336 | 4.888382 | 1.948382 | No | 1
14.58333 | 20.99218 | 2.076974 | 2.105043 | 0.01859434 | 0.8139553 | 75683 | 4.878998 | 2.010432 | No | 1
14.6 | 20.58035 | 2.133112 | 2.155459 | 0.01909692 | 0.7951019 | 74067 | 4.869625 | 2.060333 | No | 1
14.61667 | 20.03344 | 2.177806 | 2.188556 | 0.01949705 | 0.775797 | 72487 | 4.86026 | 2.093746 | No | 1
14.63333 | 19.37639 | 2.199307 | 2.20052 | 0.01968954 | 0.7561957 | 70942 | 4.850903 | 2.106978 | No | 1
14.65 | 18.63337 | 2.201734 | 2.195852 | 0.01971127 | 0.7364872 | 69431 | 4.841553 | 2.10429 | No | 1
14.66667 | 17.8265 | 2.18997 | 2.174018 | 0.01960595 | 0.7168206 | 67953 | 4.832209 | 2.085129 | No | 1
14.68333 | 16.98047 | 2.158065 | 2.137153 | 0.01932032 | 0.6973495 | 66508 | 4.822874 | 2.051505 | No | 1
14.7 | 16.11966 | 2.116242 | 2.094948 | 0.01894589 | 0.6782085 | 65095 | 4.813548 | 2.01269 | No | 1
14.71667 | 15.26102 | 2.073655 | 2.043207 | 0.01856463 | 0.6594456 | 63713 | 4.804228 | 1.964636 | No | 1
14.73333 | 14.41951 | 2.012758 | 1.975138 | 0.01801945 | 0.6411461 | 62362 | 4.79492 | 1.900786 | No | 1
14.75 | 13.60833 | 1.937518 | 1.90356 | 0.01734585 | 0.6234562 | 61040 | 4.785615 | 1.833444 | No | 1
14.76667 | 12.83721 | 1.869602 | 1.832745 | 0.01673783 | 0.6064074 | 59748 | 4.776323 | 1.766722 | No | 1
14.78333 | 12.11349 | 1.795888 | 1.763609 | 0.01607789 | 0.5899928 | 58484 | 4.767037 | 1.701503 | No | 1
14.8 | 11.44185 | 1.731329 | 1.695388 | 0.01549992 | 0.5741974 | 57247 | 4.757753 | 1.637056 | No | 1
14.81667 | 10.82487 | 1.659446 | 1.628464 | 0.01485638 | 0.5590131 | 56038 | 4.748483 | 1.573752 | No | 1
14.83333 | 10.25977 | 1.597481 | 1.571381 | 0.01430163 | 0.5444281 | 54855 | 4.739216 | 1.519859 | No | 1
14.85 | 9.744318 | 1.545282 | 1.522081 | 0.01383431 | 0.5303544 | 53699 | 4.729966 | 1.473405 | No | 1
14.86667 | 9.276341 | 1.498881 | 1.47507 | 0.0134189 | 0.5167222 | 52567 | 4.720713 | 1.429089 | No | 1
14.88333 | 8.852012 | 1.451259 | 1.435764 | 0.01299256 | 0.5035111 | 51461 | 4.711478 | 1.392169 | No | 1
14.9 | 8.468125 | 1.420269 | 1.408132 | 0.01271512 | 0.490652 | 50378 | 4.702241 | 1.366512 | No | 1
14.91667 | 8.117549 | 1.395994 | 1.388968 | 0.01249779 | 0.4780403 | 49319 | 4.693014 | 1.349036 | No | 1
14.93333 | 7.793823 | 1.381941 | 1.371635 | 0.01237198 | 0.4656004 | 48284 | 4.683803 | 1.333308 | No | 1
14.95 | 7.493424 | 1.361328 | 1.356514 | 0.01218744 | 0.4533156 | 47270 | 4.674586 | 1.319704 | No | 1
14.96667 | 7.212773 | 1.3517 | 1.351083 | 0.01210125 | 0.4411663 | 46279 | 4.665384 | 1.31551 | No | 1
14.98333 | 6.948714 | 1.350465 | 1.352518 | 0.01209019 | 0.4290656 | 45310 | 4.656194 | 1.317997 | No | 1
15 | 6.697207 | 1.354571 | 1.358226 | 0.01212695 | 0.4169521 | 44361 | 4.647001 | 1.324654 | No | 1
15.01667 | 6.451224 | 1.361881 | 1.365612 | 0.01219239 | 0.4047875 | 43434 | 4.63783 | 1.332957 | No | 1
15.03333 | 6.208508 | 1.369343 | 1.374143 | 0.0122592 | 0.3925567 | 42526 | 4.628655 | 1.34239 | No | 1
15.05 | 5.97063 | 1.378942 | 1.382139 | 0.01234513 | 0.3802494 | 41638 | 4.61949 | 1.351314 | No | 1
15.06667 | 5.732841 | 1.385337 | 1.389983 | 0.01240238 | 0.3678706 | 40769 | 4.61033 | 1.360101 | No | 1
15.08333 | 5.49391 | 1.39463 | 1.395767 | 0.01248558 | 0.3554215 | 39919 | 4.60118 | 1.366883 | No | 1
15.1 | 5.254744 | 1.396905 | 1.395753 | 0.01250595 | 0.3429207 | 39088 | 4.592043 | 1.36799 | No | 1
15.11667 | 5.014564 | 1.394602 | 1.389712 | 0.01248533 | 0.3304199 | 38274 | 4.582904 | 1.363185 | No | 1
15.13333 | 4.774616 | 1.384822 | 1.385501 | 0.01239777 | 0.3179733 | 37478 | 4.573776 | 1.360168 | No | 1
15.15 | 4.534317 | 1.386181 | 1.378697 | 0.01240994 | 0.3055643 | 36700 | 4.564666 | 1.354594 | No | 1
15.16667 | 4.294423 | 1.371213 | 1.359991 | 0.01227594 | 0.2932163 | 35938 | 4.555554 | 1.337306 | No | 1
15.18333 | 4.056135 | 1.348768 | 1.338995 | 0.012075 | 0.2810359 | 35192 | 4.546444 | 1.317735 | No | 1
15.2 | 3.820635 | 1.329223 | 1.31739 | 0.01190001 | 0.2690435 | 34463 | 4.537353 | 1.297528 | No | 1
15.21667 | 3.589955 | 1.305557 | 1.290444 | 0.01168815 | 0.2572446 | 33749 | 4.528261 | 1.272022 | No | 1
15.23333 | 3.364345 | 1.275331 | 1.262201 | 0.01141754 | 0.245687 | 33050 | 4.519171 | 1.245192 | No | 1
15.25 | 3.143852 | 1.249071 | 1.231211 | 0.01118245 | 0.2343824 | 32367 | 4.510102 | 1.215606 | No | 1
15.26667 | 2.931087 | 1.213351 | 1.195644 | 0.01086266 | 0.2233553 | 31698 | 4.501032 | 1.181446 | No | 1
15.28333 | 2.728333 | 1.177937 | 1.157483 | 0.01054561 | 0.2126468 | 31044 | 4.491978 | 1.144663 | No | 1
15.3 | 2.534412 | 1.137029 | 1.11894 | 0.01017938 | 0.2022801 | 30403 | 4.482916 | 1.107441 | No | 1
15.31667 | 2.348536 | 1.100851 | 1.081923 | 0.009855494 | 0.1922585 | 29777 | 4.473881 | 1.071669 | No | 1
15.33333 | 2.172592 | 1.062995 | 1.041931 | 0.009516583 | 0.1825685 | 29163 | 4.464832 | 1.032887 | No | 1
15.35 | 2.008459 | 1.020867 | 0.9977424 | 0.009139423 | 0.1732367 | 28563 | 4.455804 | 0.9898779 | No | 1
15.36667 | 1.853157 | 0.9746182 | 0.9513414 | 0.008725378 | 0.1643006 | 27976 | 4.446786 | 0.9446011 | No | 1
15.38333 | 1.70862 | 0.9280646 | 0.9093654 | 0.008308602 | 0.1557802 | 27401 | 4.437766 | 0.9036472 | No | 1
15.4 | 1.575488 | 0.8906663 | 0.8748663 | 0.00797379 | 0.1476356 | 26838 | 4.42875 | 0.8700618 | No | 1
15.41667 | 1.45053 | 0.8590663 | 0.841359 | 0.007690887 | 0.1398001 | 26288 | 4.419758 | 0.8374081 | No | 1
15.43333 | 1.333557 | 0.8236516 | 0.8038081 | 0.007373834 | 0.1322646 | 25749 | 4.41076 | 0.800673 | No | 1
15.45 | 1.22528 | 0.7839645 | 0.764655 | 0.00701853 | 0.1250655 | 25221 | 4.401762 | 0.7622806 | No | 1
15.46667 | 1.125894 | 0.7453455 | 0.7225265 | 0.006672789 | 0.1182171 | 24705 | 4.392785 | 0.720857 | No | 1
15.48333 | 1.034015 | 0.6997074 | 0.6812372 | 0.006264209 | 0.1117459 | 24200 | 4.383815 | 0.6802041 | No | 1
15.5 | 0.9508368 | 0.6627669 | 0.6450595 | 0.005933495 | 0.1056446 | 23706 | 4.374858 | 0.6445933 | No | 1
15.51667 | 0.8742934 | 0.6273522 | 0.6130018 | 0.005616441 | 0.09986722 | 23222 | 4.3659 | 0.6130449 | No | 1
15.53333 | 0.8035294 | 0.5986514 | 0.5807152 | 0.005359494 | 0.09437701 | 22748 | 4.356943 | 0.5812163 | No | 1
15.55 | 0.7381934 | 0.562779 | 0.5543032 | 0.005038342 | 0.08917596 | 22284 | 4.347993 | 0.5552207 | No | 1
15.56667 | 0.6785122 | 0.5458274 | 0.5280438 | 0.004886581 | 0.08421147 | 21830 | 4.339054 | 0.5293358 | No | 1
15.58333 | 0.6245067 | 0.5102602 | 0.4988089 | 0.004568161 | 0.07948216 | 21386 | 4.33013 | 0.5004241 | No | 1
15.6 | 0.5738468 | 0.4873577 | 0.4759065 | 0.004363125 | 0.07501469 | 20951 | 4.321205 | 0.4778238 | No | 1
15.61667 | 0.52652 | 0.4644553 | 0.4549114 | 0.004158088 | 0.07075234 | 20525 | 4.312283 | 0.4571035 | No | 1
15.63333 | 0.4839511 | 0.4453675 | 0.432543 | 0.003987202 | 0.06667803 | 20108 | 4.303369 | 0.4349689 | No | 1
15.65 | 0.4458666 | 0.4197184 | 0.4090302 | 0.003757576 | 0.06280406 | 19700 | 4.294466 | 0.411647 | No | 1
15.66667 | 0.4098812 | 0.3983419 | 0.3874247 | 0.0035662 | 0.05914067 | 19301 | 4.28558 | 0.3902088 | No | 1
15.68333 | 0.3748481 | 0.3765075 | 0.3656666 | 0.003370726 | 0.05567078 | 18910 | 4.276692 | 0.3685826 | No | 1
15.7 | 0.3425392 | 0.3548258 | 0.3432219 | 0.003176617 | 0.05239577 | 18527 | 4.267805 | 0.3462292 | No | 1
15.71667 | 0.3145276 | 0.3316181 | 0.3245919 | 0.002968848 | 0.04932178 | 18152 | 4.258924 | 0.3276914 | No | 1
15.73333 | 0.2887334 | 0.3175657 | 0.3067249 | 0.002843043 | 0.04641465 | 17785 | 4.250054 | 0.3098949 | No | 1
15.75 | 0.2635463 | 0.295884 | 0.2846616 | 0.002648935 | 0.04366753 | 17426 | 4.241198 | 0.2878274 | No | 1
15.76667 | 0.2371675 | 0.2734393 | 0.2621406 | 0.002447996 | 0.04111803 | 17074 | 4.232335 | 0.2652618 | No | 1
15.78333 | 0.213255 | 0.250842 | 0.2427477 | 0.002245691 | 0.03877022 | 16730 | 4.223496 | 0.2458284 | No | 1
15.8 | 0.1946626 | 0.2346534 | 0.2318997 | 0.002100761 | 0.03659611 | 16393 | 4.214658 | 0.2350246 | No | 1
15.81667 | 0.1756277 | 0.229146 | 0.2225775 | 0.002051455 | 0.03451915 | 16063 | 4.205827 | 0.2257513 | No | 1
15.83333 | 0.1557331 | 0.2160091 | 0.2155442 | 0.001933846 | 0.03252568 | 15740 | 4.197005 | 0.2187864 | No | 1
15.85 | 0.1381619 | 0.2150793 | 0.2081294 | 0.001925522 | 0.03059521 | 15423 | 4.188169 | 0.2114229 | No | 1
15.86667 | 0.1223134 | 0.2011795 | 0.1946111 | 0.001801082 | 0.02873114 | 15113 | 4.179351 | 0.1978429 | No | 1
15.88333 | 0.1093278 | 0.1880427 | 0.1833816 | 0.001683473 | 0.02698815 | 14810 | 4.170555 | 0.1865702 | No | 1
15.9 | 0.09713547 | 0.1787206 | 0.1732966 | 0.001600016 | 0.02534574 | 14513 | 4.161757 | 0.176445 | No | 1
15.91667 | 0.08364196 | 0.1678725 | 0.1635929 | 0.001502898 | 0.02379364 | 14222 | 4.152961 | 0.1666927 | No | 1
15.93333 | 0.06840834 | 0.1593133 | 0.1572463 | 0.001426271 | 0.02232846 | 13937 | 4.144169 | 0.1603483 | No | 1
15.95 | 0.0554682 | 0.1551792 | 0.153341 | 0.001389259 | 0.02092012 | 13658 | 4.135387 | 0.1564854 | No | 1
15.96667 | 0.04630076 | 0.1515028 | 0.1490543 | 0.001356346 | 0.01954675 | 13385 | 4.126618 | 0.1522268 | No | 1
15.98333 | 0.03691527 | 0.1466057 | 0.1453016 | 0.001312504 | 0.01821178 | 13118 | 4.117868 | 0.1485072 | No | 1
16 | 0.0260366 | 0.1439974 | 0.1393364 | 0.001289153 | 0.01691042 | 12856 | 4.109106 | 0.1425186 | No | 1
16.01667 | 0.01503016 | 0.1346753 | 0.1307772 | 0.001205696 | 0.01566249 | 12599 | 4.100336 | 0.1338655 | No | 1
16.03333 | 0.005674648 | 0.126879 | 0.1250409 | 0.001135899 | 0.01449121 | 12348 | 4.091597 | 0.1280907 | No | 1
16.05 | -9.960759e-05 | 0.1232027 | 0.1193045 | 0.001102986 | 0.01337131 | 12102 | 4.082857 | 0.1223069 | No | 1
16.06667 | -0.006436039 | 0.1154064 | 0.1137208 | 0.001033189 | 0.01230278 | 11861 | 4.074121 | 0.1166707 | No | 1
16.08333 | -0.01510615 | 0.1120352 | 0.1092815 | 0.001003008 | 0.01128427 | 11625 | 4.065393 | 0.1122007 | No | 1
16.1 | -0.02497268 | 0.1065277 | 0.1078939 | 0.0009537016 | 0.01030551 | 11394 | 4.056676 | 0.1108595 | No | 1
16.11667 | -0.03379212 | 0.10926 | 0.1085663 | 0.0009781628 | 0.009339187 | 11168 | 4.047975 | 0.1116342 | No | 1
16.13333 | -0.03973547 | 0.1078725 | 0.1096201 | 0.0009657404 | 0.008366838 | 10946 | 4.039255 | 0.1128024 | No | 1
16.15 | -0.04632332 | 0.1113677 | 0.1076222 | 0.000997032 | 0.00738505 | 10729 | 4.030559 | 0.1108294 | No | 1
16.16667 | -0.05220854 | 0.1038766 | 0.1057768 | 0.0009299672 | 0.006421156 | 10516 | 4.021851 | 0.1090105 | No | 1
16.18333 | -0.05813916 | 0.1076771 | 0.1050759 | 0.0009639909 | 0.005473789 | 10308 | 4.013174 | 0.1083691 | No | 1
16.2 | -0.06403016 | 0.1024748 | 0.1038409 | 0.000917417 | 0.0045327 | 10104 | 4.004493 | 0.1071752 | No | 1
16.21667 | -0.0678257 | 0.1052071 | 0.1058866 | 0.0009418783 | 0.003602672 | 9904 | 3.995811 | 0.1093679 | No | 1
16.23333 | -0.07215003 | 0.1065661 | 0.1023628 | 0.000954045 | 0.002654322 | 9709 | 3.987175 | 0.1058068 | No | 1
16.25 | -0.0755378 | 0.09815949 | 0.09868641 | 0.0008787839 | 0.001737532 | 9517 | 3.9785 | 0.1020823 | No | 1
16.26667 | -0.07883516 | 0.09921333 | 0.0953152 | 0.0008882185 | 0.0008536693 | 9329 | 3.969835 | 0.09866811 | No | 1
16.28333 | -0.08553541 | 0.09141707 | 0 | 0.0008184216 | 0 | 9145 | 3.961184 | 0 | No | 1