## Sample Details
Administrative Information
Export date | 25 May 2022 15:45:06
Culture name | en-GB
Decimal separator | .
Workspace name | New workspace name
Workspace path | C:\ProgramData\Agilent Technologies\GPC\Workspaces\New workspace name\
File name | ICF_25_05_2022-0007.sample
Creation date | 25 May 2022 12:32:50
Created by | Agilent GPC 1
Comments | Collected by Agilent GPC/SEC Software Version 2.2.281.39672
Software version | Agilent GPC/SEC Software - 2.2.281.39672
Sample Information
Sample name | GDB KS0282 t4=60 min
Information
Sample type | Sample
Injection date | 25 May 2022
Vial number | P2-A-8
Injection number | 1
Injection volume (µL) | 50
Concentration (mg/mL) | 1
dn/dc (mL/g) | 0.1
UV extinction coefficient [(mg/mL)-¹][cm-¹] | 1
Mp (g/mol) | 100000
IV (dL/g) | 0.5
Mark-Houwink K ((10e-5) dL/g) | 14.1
Mark-Houwink Alpha | 0.7
Analysed | Yes
Sample Instrument Conditions
Eluent | THF (100.0%)
Eluent refractive index | 1
Set flow rate (mL/min) | 1
LS wavelength (nm) | 650
Laser power (%) | 0
Set detector temperature (°C) | 40
Actual detector temperature (°C) | 0
Actual flow rate (mL/min) | 0
Column information
Data origin | Collected by Agilent GPC/SEC Software Version 2.2.281.39672
Instrument name | GPC1
Sample Collection Parameters
Collected by | Agilent GPC 1
Number of channels | 2
Run length (mins) | 29.83333
Delay time (secs) | 0
Sampling interval (secs) | 1
Number of data points | 1790
Sample DLS Parameters
Eluent refractive index | 1
Eluent viscosity (P) | 0.0089
DLS correlator run time (secs) | 5
DLS Clip Time (µs) | 100
DLS R² | 0.4
Sample Channel Information
Channel ID | Detector type | Detector name | Detector units | Channel Information
1 | UV 254nm | VWD: Signal A, 254 nm | mAU
2 | RI | RI: Signal | mV

## Raw Data
Sample Collection Parameters
Collected by | Agilent GPC 1
Number of channels | 2
Run length (mins) | 29.83333
Delay time (secs) | 0
Sampling interval (secs) | 1
Number of data points | 1790
Sample DLS Parameters
Eluent refractive index | 1
Eluent viscosity (P) | 0.0089
DLS correlator run time (secs) | 5
DLS Clip Time (µs) | 100
DLS R² | 0.4
Sample Channel Information
Channel ID | Detector type | Detector name | Detector units | Channel Information
1 | UV 254nm | VWD: Signal A, 254 nm | mAU
2 | RI | RI: Signal | mV
Raw Data
RT (mins) | Response Trace 1 | Response Trace 2
0 | -0.01090394 | 9.994467
0.01666667 | -0.01527413 | 9.999924
0.03333333 | -0.01674208 | 9.932328
0.05 | -0.01236996 | 9.708024
0.06666667 | -0.004381649 | 9.695206
0.08333333 | 0.0003896907 | 9.744034
0.1 | 0.0003312716 | 9.800797
0.1166667 | -0.002047356 | 9.859391
0.1333333 | -0.005097778 | 9.894181
0.15 | -0.007763543 | 9.925614
0.1666667 | -0.01048032 | 9.942551
0.1833333 | -0.01400901 | 9.945603
0.2 | -0.01539284 | 9.949418
0.2166667 | -0.01336469 | 9.959183
0.2333333 | -0.01138693 | 9.966355
0.25 | -0.01249258 | 9.966813
0.2666667 | -0.01546272 | 9.969254
0.2833333 | -0.01619696 | 9.969254
0.3 | -0.01386714 | 9.976426
0.3166667 | -0.01142244 | 9.973221
0.3333333 | -0.01159616 | 9.975815
0.35 | -0.01339878 | 9.975968
0.3666667 | -0.01443273 | 9.980698
0.3833333 | -0.01484735 | 9.985276
0.4 | -0.01393366 | 9.985123
0.4166667 | -0.01342916 | 9.979172
0.4333333 | -0.01500045 | 9.977036
0.45 | -0.01547303 | 9.977341
0.4666667 | -0.01411804 | 9.980393
0.4833333 | -0.01379673 | 9.974595
0.5 | -0.01416167 | 9.978409
0.5166667 | -0.01373684 | 9.973221
0.5333333 | -0.01273941 | 9.980698
0.55 | -0.01338648 | 9.97017
0.5666667 | -0.0143182 | 9.96605
0.5833333 | -0.01376051 | 9.964066
0.6 | -0.01347684 | 9.962693
0.6166667 | -0.01319884 | 9.97078
0.6333333 | -0.01275142 | 9.968796
0.65 | -0.01248227 | 9.960557
0.6666667 | -0.01323616 | 9.958268
0.6833333 | -0.01401538 | 9.97139
0.7 | -0.01419371 | 9.973527
0.7166667 | -0.0123579 | 9.966813
0.7333333 | -0.01032368 | 9.960099
0.75 | -0.01116316 | 9.958115
0.7666667 | -0.0114852 | 9.954606
0.7833333 | -0.009357161 | 9.954758
0.8 | -0.009842449 | 9.951707
0.8166667 | -0.01102125 | 9.948655
0.8333333 | -0.009195584 | 9.94545
0.85 | -0.008126784 | 9.946061
0.8666667 | -0.008626954 | 9.952775
0.8833333 | -0.008878534 | 9.958878
0.9 | -0.01014593 | 9.953232
0.9166667 | -0.01154617 | 9.958115
0.9333333 | -0.01161567 | 9.952469
0.95 | -0.01084204 | 9.952622
0.9666667 | -0.01093218 | 9.952927
0.9833333 | -0.01304089 | 9.946213
1 | -0.01474781 | 9.937363
1.016667 | -0.01288458 | 9.941636
1.033333 | -0.0114317 | 9.939957
1.05 | -0.01189632 | 9.944993
1.066667 | -0.01272292 | 9.939805
1.083333 | -0.01506948 | 9.941025
1.1 | -0.01644239 | 9.940262
1.116667 | -0.01445889 | 9.942399
1.133333 | -0.013044 | 9.943619
1.15 | -0.01241644 | 9.94484
1.166667 | -0.0129636 | 9.94545
1.183333 | -0.01434999 | 9.943009
1.2 | -0.01520203 | 9.950333
1.216667 | -0.01619928 | 9.94484
1.233333 | -0.01483165 | 9.947129
1.25 | -0.01300691 | 9.947892
1.266667 | -0.01299853 | 9.950791
1.283333 | -0.01291211 | 9.949418
1.3 | -0.01200827 | 9.958115
1.316667 | -0.009990263 | 9.958726
1.333333 | -0.009388228 | 9.960862
1.35 | -0.01016396 | 9.954148
1.366667 | -0.01203377 | 9.962388
1.383333 | -0.01291612 | 9.965439
1.4 | -0.01176326 | 9.963303
1.416667 | -0.01030719 | 9.954606
1.433333 | -0.009369244 | 9.956895
1.45 | -0.01047331 | 9.95842
1.466667 | -0.01240033 | 9.961625
1.483333 | -0.01145569 | 9.963456
1.5 | -0.00951088 | 9.960251
1.516667 | -0.009424813 | 9.964066
1.533333 | -0.01032385 | 9.96132
1.55 | -0.01091707 | 9.961472
1.566667 | -0.0108718 | 9.958878
1.583333 | -0.01175613 | 9.957047
1.6 | -0.01246398 | 9.95369
1.616667 | -0.01185614 | 9.955674
1.633333 | -0.01038789 | 9.957963
1.65 | -0.00964222 | 9.960557
1.666667 | -0.01040114 | 9.953538
1.683333 | -0.01165976 | 9.960099
1.7 | -0.01141588 | 9.962693
1.716667 | -0.00946991 | 9.962083
1.733333 | -0.008214696 | 9.955826
1.75 | -0.008401423 | 9.957047
1.766667 | -0.01038865 | 9.960099
1.783333 | -0.01148447 | 9.962998
1.8 | -0.009939229 | 9.96193
1.816667 | -0.008962537 | 9.957657
1.833333 | -0.01015063 | 9.955674
1.85 | -0.009780455 | 9.962998
1.866667 | -0.007122529 | 9.968644
1.883333 | -0.006348767 | 9.971696
1.9 | -0.006831238 | 9.970017
1.916667 | -0.007103106 | 9.968796
1.933333 | -0.006467706 | 9.960099
1.95 | -0.005169317 | 9.95781
1.966667 | -0.005422551 | 9.955369
1.983333 | -0.0061178 | 9.955063
2 | -0.006502778 | 9.958878
2.016667 | -0.007129237 | 9.955979
2.033333 | -0.008075597 | 9.958268
2.05 | -0.009247951 | 9.958268
2.066667 | -0.01053548 | 9.958726
2.083333 | -0.01094222 | 9.956132
2.1 | -0.01024824 | 9.964371
2.116667 | -0.009472143 | 9.965897
2.133333 | -0.007945936 | 9.959946
2.15 | -0.007149474 | 9.953538
2.166667 | -0.006970192 | 9.955521
2.183333 | -0.006832044 | 9.945145
2.2 | -0.00749256 | 9.943314
2.216667 | -0.008108352 | 9.943314
2.233333 | -0.008254819 | 9.943925
2.25 | -0.007464204 | 9.944687
2.266667 | -0.007488928 | 9.946824
2.283333 | -0.005944801 | 9.945298
2.3 | -0.004905153 | 9.941941
2.316667 | -0.007325023 | 9.942399
2.333333 | -0.008712136 | 9.943772
2.35 | -0.007920566 | 9.94957
2.366667 | -0.007332262 | 9.946824
2.383333 | -0.006582164 | 9.952622
2.4 | -0.006259939 | 9.951096
2.416667 | -0.006780684 | 9.950944
2.433333 | -0.005761224 | 9.949113
2.45 | -0.006227802 | 9.953232
2.466667 | -0.009367103 | 9.953385
2.483333 | -0.01026407 | 9.957047
2.5 | -0.008776162 | 9.95781
2.516667 | -0.007287805 | 9.957657
2.533333 | -0.006043536 | 9.957963
2.55 | -0.005716063 | 9.96254
2.566667 | -0.005634661 | 9.961167
2.583333 | -0.004939368 | 9.964371
2.6 | -0.004790367 | 9.962235
2.616667 | -0.00546236 | 9.966202
2.633333 | -0.006507392 | 9.963914
2.65 | -0.007993371 | 9.968339
2.666667 | -0.009789358 | 9.973069
2.683333 | -0.01034873 | 9.974747
2.7 | -0.01006854 | 9.971238
2.716667 | -0.009985614 | 9.973527
2.733333 | -0.009381091 | 9.978409
2.75 | -0.009104411 | 9.98024
2.766667 | -0.01088968 | 9.977646
2.783333 | -0.01307654 | 9.974442
2.8 | -0.01268912 | 9.977189
2.816667 | -0.01049709 | 9.973832
2.833333 | -0.00908593 | 9.97017
2.85 | -0.008100782 | 9.972458
2.866667 | -0.008046294 | 9.976731
2.883333 | -0.008589659 | 9.971848
2.9 | -0.007915625 | 9.977189
2.916667 | -0.006482589 | 9.973679
2.933333 | -0.004991552 | 9.978104
2.95 | -0.005575872 | 9.981309
2.966667 | -0.006504221 | 9.986039
2.983333 | -0.006331497 | 9.988022
3 | -0.007589125 | 9.993668
3.016667 | -0.007416868 | 9.988785
3.033333 | -0.007359112 | 9.987565
3.05 | -0.008717775 | 9.979172
3.066667 | -0.0086928 | 9.98848
3.083333 | -0.009091229 | 9.990464
3.1 | -0.009515741 | 9.993973
3.116667 | -0.009668391 | 9.995499
3.133333 | -0.009714332 | 9.994736
3.15 | -0.01104638 | 9.993973
3.166667 | -0.01201917 | 9.995499
3.183333 | -0.01104451 | 9.995194
3.2 | -0.009698816 | 9.996567
3.216667 | -0.009770939 | 9.993973
3.233333 | -0.01166534 | 9.98787
3.25 | -0.01173824 | 9.994279
3.266667 | -0.01099187 | 9.991532
3.283333 | -0.01040893 | 9.985276
3.3 | -0.007239008 | 9.982072
3.316667 | -0.005952147 | 9.982377
3.333333 | -0.00854844 | 9.973221
3.35 | -0.01179701 | 9.977952
3.366667 | -0.01340057 | 9.978409
3.383333 | -0.01268597 | 9.978409
3.4 | -0.01122496 | 9.974747
3.416667 | -0.009699976 | 9.970475
3.433333 | -0.009661562 | 9.970475
3.45 | -0.01049335 | 9.973374
3.466667 | -0.01157356 | 9.97139
3.483333 | -0.01075108 | 9.9749
3.5 | -0.007995052 | 9.980698
3.516667 | -0.007359707 | 9.981156
3.533333 | -0.007750873 | 9.981003
3.55 | -0.009254434 | 9.977036
3.566667 | -0.01079798 | 9.97551
3.583333 | -0.01060322 | 9.983903
3.6 | -0.009282949 | 9.978562
3.616667 | -0.009243581 | 9.973984
3.633333 | -0.009328745 | 9.973221
3.65 | -0.007881713 | 9.973374
3.666667 | -0.006777437 | 9.979478
3.683333 | -0.008057504 | 9.981309
3.7 | -0.009976012 | 9.973679
3.716667 | -0.008805058 | 9.976426
3.733333 | -0.007490697 | 9.982377
3.75 | -0.009211394 | 9.973984
3.766667 | -0.009627758 | 9.974747
3.783333 | -0.008780727 | 9.97429
3.8 | -0.008851956 | 9.982834
3.816667 | -0.008855275 | 9.977799
3.833333 | -0.008789471 | 9.977036
3.85 | -0.008912222 | 9.969712
3.866667 | -0.008574549 | 9.970475
3.883333 | -0.009061426 | 9.970475
3.9 | -0.009097745 | 9.978409
3.916667 | -0.0082508 | 9.976884
3.933333 | -0.00795262 | 9.965745
3.95 | -0.009083751 | 9.968644
3.966667 | -0.007163418 | 9.969254
3.983333 | -0.004023445 | 9.965745
4 | -0.004829448 | 9.967728
4.016667 | -0.007353152 | 9.964371
4.033333 | -0.00796354 | 9.966508
4.05 | -0.006939958 | 9.966355
4.066667 | -0.00541287 | 9.958878
4.083333 | -0.004526046 | 9.958878
4.1 | -0.003847563 | 9.958878
4.116667 | -0.003411592 | 9.962845
4.133333 | -0.004842446 | 9.963761
4.15 | -0.007001477 | 9.959031
4.166667 | -0.00616127 | 9.957352
4.183333 | -0.004631688 | 9.952164
4.2 | -0.004525263 | 9.953232
4.216667 | -0.005464329 | 9.952469
4.233333 | -0.007201574 | 9.95308
4.25 | -0.006459944 | 9.954301
4.266667 | -0.004839041 | 9.95369
4.283333 | -0.00515674 | 9.959641
4.3 | -0.006483876 | 9.955369
4.316667 | -0.005500632 | 9.956437
4.333333 | -0.00509004 | 9.954453
4.35 | -0.006478501 | 9.956132
4.366667 | -0.006404888 | 9.951554
4.383333 | -0.005293904 | 9.946671
4.4 | -0.005482747 | 9.937211
4.416667 | -0.006807771 | 9.935227
4.433333 | -0.007811554 | 9.935837
4.45 | -0.009013227 | 9.937668
4.466667 | -0.009544681 | 9.937211
4.483333 | -0.008752002 | 9.935532
4.5 | -0.007972899 | 9.948502
4.516667 | -0.008789663 | 9.950181
4.533333 | -0.01020504 | 9.955216
4.55 | -0.009498992 | 9.964371
4.566667 | -0.007513723 | 9.967728
4.583333 | -0.007930955 | 9.965439
4.6 | -0.008592534 | 9.965134
4.616667 | -0.00767929 | 9.969254
4.633333 | -0.006104425 | 9.973221
4.65 | -0.003693584 | 9.968644
4.666667 | -0.003234195 | 9.977036
4.683333 | -0.005746291 | 9.969712
4.7 | -0.008225672 | 9.964219
4.716667 | -0.00804897 | 9.959794
4.733333 | -0.007020881 | 9.967423
4.75 | -0.006955237 | 9.964219
4.766667 | -0.005679896 | 9.97017
4.783333 | -0.004967811 | 9.971543
4.8 | -0.006176353 | 9.965287
4.816667 | -0.007522465 | 9.965287
4.833333 | -0.008383817 | 9.970017
4.85 | -0.007840704 | 9.966202
4.866667 | -0.005722343 | 9.968491
4.883333 | -0.004793872 | 9.972153
4.9 | -0.00561168 | 9.979783
4.916667 | -0.006809277 | 9.976273
4.933333 | -0.007612226 | 9.980546
4.95 | -0.007241171 | 9.986497
4.966667 | -0.005987763 | 9.978715
4.983333 | -0.004173802 | 9.977341
5 | -0.001677587 | 9.979172
5.016667 | -0.002338151 | 9.98375
5.033333 | -0.004316847 | 9.985276
5.05 | -0.004221055 | 9.990159
5.066667 | -0.004231447 | 9.98726
5.083333 | -0.002332439 | 9.991379
5.1 | -0.000911428 | 9.989701
5.116667 | -0.002430762 | 9.992447
5.133333 | -0.003733766 | 9.985428
5.15 | -0.004175472 | 9.984818
5.166667 | -0.003808933 | 9.984055
5.183333 | -0.002480567 | 9.986191
5.2 | -0.0025041 | 9.982529
5.216667 | -0.004044994 | 9.986954
5.233333 | -0.003336243 | 9.982529
5.25 | -0.001076584 | 9.984666
5.266667 | -0.0008013729 | 9.978104
5.283333 | -0.00151462 | 9.982834
5.3 | -0.002851609 | 9.990464
5.316667 | -0.003314711 | 9.988633
5.333333 | -0.002369725 | 9.988175
5.35 | -0.003644582 | 9.989854
5.366667 | -0.004571185 | 9.97902
5.383333 | -0.004097903 | 9.972306
5.4 | -0.004507298 | 9.979478
5.416667 | -0.00364967 | 9.981003
5.433333 | -0.003207296 | 9.977036
5.45 | -0.00547431 | 9.978409
5.466667 | -0.006993282 | 9.974747
5.483333 | -0.005538221 | 9.973832
5.5 | -0.00350134 | 9.97078
5.516667 | -0.004569932 | 9.969712
5.533333 | -0.007089753 | 9.981156
5.55 | -0.00817262 | 9.977799
5.566667 | -0.008052081 | 9.977799
5.583333 | -0.006491882 | 9.979783
5.6 | -0.004875885 | 9.972611
5.616667 | -0.004132429 | 9.969864
5.633333 | -0.004473942 | 9.973832
5.65 | -0.004603487 | 9.973984
5.666667 | -0.002601516 | 9.9749
5.683333 | -0.002619243 | 9.974595
5.7 | -0.004101731 | 9.966508
5.716667 | -0.004231335 | 9.97139
5.733333 | -0.003864237 | 9.969712
5.75 | -0.003814279 | 9.97017
5.766667 | -0.004505047 | 9.972306
5.783333 | -0.005009499 | 9.976426
5.8 | -0.004916196 | 9.978409
5.816667 | -0.005398356 | 9.98314
5.833333 | -0.00693479 | 9.980546
5.85 | -0.006668455 | 9.982987
5.866667 | -0.006774374 | 9.983445
5.883333 | -0.005648087 | 9.985276
5.9 | -0.003787186 | 9.98375
5.916667 | -0.00561757 | 9.986191
5.933333 | -0.009001736 | 9.982377
5.95 | -0.009742608 | 9.98848
5.966667 | -0.007999981 | 9.988938
5.983333 | -0.00661102 | 9.985581
6 | -0.006077463 | 9.981003
6.016667 | -0.00583584 | 9.977341
6.033333 | -0.005930542 | 9.97429
6.05 | -0.005081802 | 9.980088
6.066667 | -0.003439881 | 9.982834
6.083333 | -0.003881217 | 9.979172
6.1 | -0.005859339 | 9.978562
6.116667 | -0.006050516 | 9.979935
6.133333 | -0.005264896 | 9.978409
6.15 | -0.004907233 | 9.983445
6.166667 | -0.005731698 | 9.982529
6.183333 | -0.005299073 | 9.987565
6.2 | -0.004278625 | 9.984818
6.216667 | -0.0043244 | 9.987412
6.233333 | -0.004588874 | 9.983292
6.25 | -0.005004959 | 9.981766
6.266667 | -0.006000887 | 9.981003
6.283333 | -0.006625867 | 9.973527
6.3 | -0.006465175 | 9.974442
6.316667 | -0.006142906 | 9.973221
6.333333 | -0.005855251 | 9.97139
6.35 | -0.007704355 | 9.968186
6.366667 | -0.01007078 | 9.96666
6.383333 | -0.008663185 | 9.963456
6.4 | -0.005134325 | 9.974442
6.416667 | -0.002702793 | 9.976578
6.433333 | -0.001957895 | 9.98024
6.45 | -0.00256938 | 9.982377
6.466667 | -0.004271598 | 9.981003
6.483333 | -0.006333121 | 9.981156
6.5 | -0.006976024 | 9.976273
6.516667 | -0.006372732 | 9.97078
6.533333 | -0.004698447 | 9.969254
6.55 | -0.00296691 | 9.968949
6.566667 | -0.003042247 | 9.974442
6.583333 | -0.0047496 | 9.980546
6.6 | -0.005248108 | 9.974442
6.616667 | -0.004346909 | 9.972611
6.633333 | -0.003025307 | 9.969102
6.65 | -0.002287218 | 9.975052
6.666667 | -0.002024573 | 9.981156
6.683333 | -0.0008878103 | 9.975052
6.7 | 0.0007812864 | 9.972611
6.716667 | 0.002870609 | 9.974442
6.733333 | 0.005378842 | 9.978409
6.75 | 0.008473302 | 9.984666
6.766667 | 0.01583645 | 9.978104
6.783333 | 0.02756567 | 9.975663
6.8 | 0.04285951 | 9.966965
6.816667 | 0.0609108 | 9.97139
6.833333 | 0.0807703 | 9.969559
6.85 | 0.1076148 | 9.977036
6.866667 | 0.1434715 | 9.975205
6.883333 | 0.1858988 | 9.977799
6.9 | 0.2333426 | 9.979172
6.916667 | 0.2863494 | 9.981003
6.933333 | 0.3475881 | 9.982987
6.95 | 0.4176036 | 9.98314
6.966667 | 0.4931896 | 9.986344
6.983333 | 0.5729348 | 9.981156
7 | 0.6562457 | 9.97963
7.016667 | 0.7432176 | 9.980851
7.033333 | 0.833963 | 9.979935
7.05 | 0.9256281 | 9.973984
7.066667 | 1.011461 | 9.978409
7.083333 | 1.092852 | 9.975815
7.1 | 1.172464 | 9.977952
7.116667 | 1.247495 | 9.982224
7.133333 | 1.318893 | 9.985428
7.15 | 1.38502 | 9.982987
7.166667 | 1.444245 | 9.977646
7.183333 | 1.497827 | 9.981309
7.2 | 1.54572 | 9.986649
7.216667 | 1.586099 | 9.978562
7.233333 | 1.619272 | 9.981003
7.25 | 1.649122 | 9.977494
7.266667 | 1.676028 | 9.979172
7.283333 | 1.697852 | 9.975968
7.3 | 1.715123 | 9.987717
7.316667 | 1.72705 | 9.992447
7.333333 | 1.738029 | 9.993058
7.35 | 1.747916 | 9.986191
7.366667 | 1.753098 | 9.984208
7.383333 | 1.753419 | 9.990006
7.4 | 1.751396 | 9.993668
7.416667 | 1.752084 | 10.0013
7.433333 | 1.75302 | 10.01228
7.45 | 1.748173 | 10.00816
7.466667 | 1.739702 | 10.00221
7.483333 | 1.733286 | 10.00176
7.5 | 1.728297 | 9.999161
7.516667 | 1.722249 | 10.00267
7.533333 | 1.71385 | 9.995499
7.55 | 1.704035 | 9.998704
7.566667 | 1.695017 | 9.993516
7.583333 | 1.685059 | 10.00008
7.6 | 1.671909 | 9.993363
7.616667 | 1.659702 | 9.995194
7.633333 | 1.648091 | 9.998093
7.65 | 1.633548 | 10.00511
7.666667 | 1.619402 | 10.00389
7.683333 | 1.606379 | 10.01061
7.7 | 1.594649 | 10.00496
7.716667 | 1.58393 | 10.00328
7.733333 | 1.572022 | 10.00435
7.75 | 1.559028 | 9.999924
7.766667 | 1.54522 | 9.999009
7.783333 | 1.530918 | 9.995499
7.8 | 1.516925 | 9.991074
7.816667 | 1.504741 | 9.99672
7.833333 | 1.492759 | 9.993668
7.85 | 1.479599 | 9.992142
7.866667 | 1.465007 | 9.99611
7.883333 | 1.450232 | 9.988022
7.9 | 1.43638 | 9.983597
7.916667 | 1.422824 | 9.991379
7.933333 | 1.409754 | 9.98848
7.95 | 1.396752 | 9.993058
7.966667 | 1.383661 | 9.996262
7.983333 | 1.371458 | 9.987717
8 | 1.359059 | 9.992905
8.016667 | 1.344643 | 9.990769
8.033333 | 1.331304 | 9.991379
8.05 | 1.319857 | 9.988938
8.066667 | 1.307263 | 9.992447
8.083333 | 1.293841 | 9.990006
8.1 | 1.282049 | 9.986954
8.116667 | 1.271668 | 9.98726
8.133333 | 1.260912 | 9.988938
8.15 | 1.248194 | 9.983292
8.166667 | 1.235701 | 9.98314
8.183333 | 1.225179 | 9.985428
8.2 | 1.21149 | 9.985276
8.216667 | 1.197213 | 9.984666
8.233333 | 1.187051 | 9.987412
8.25 | 1.177459 | 9.980851
8.266667 | 1.166192 | 9.981003
8.283333 | 1.153747 | 9.984055
8.3 | 1.140418 | 9.98787
8.316667 | 1.127492 | 9.977646
8.333333 | 1.114943 | 9.972458
8.35 | 1.103722 | 9.97963
8.366667 | 1.09324 | 9.980546
8.383333 | 1.080945 | 9.976273
8.4 | 1.067821 | 9.972458
8.416667 | 1.056543 | 9.973527
8.433333 | 1.046576 | 9.973527
8.45 | 1.035106 | 9.989396
8.466667 | 1.023221 | 9.988328
8.483333 | 1.01241 | 9.989396
8.5 | 1.002037 | 9.990769
8.516667 | 0.9913958 | 9.985123
8.533333 | 0.9806691 | 9.985886
8.55 | 0.9706646 | 9.983292
8.566667 | 0.9590971 | 9.978409
8.583333 | 0.9450506 | 9.984208
8.6 | 0.9315301 | 9.982224
8.616667 | 0.919919 | 9.981003
8.633333 | 0.9105831 | 9.977646
8.65 | 0.9015932 | 9.984513
8.666667 | 0.8904779 | 9.98314
8.683333 | 0.879728 | 9.985581
8.7 | 0.8706819 | 9.973832
8.716667 | 0.8604212 | 9.981766
8.733333 | 0.8488874 | 9.985886
8.75 | 0.8403402 | 9.994584
8.766667 | 0.8329304 | 9.997941
8.783333 | 0.8247873 | 9.994584
8.8 | 0.8157265 | 10.00206
8.816667 | 0.8062032 | 9.998704
8.833333 | 0.7985064 | 9.99611
8.85 | 0.7911073 | 9.997788
8.866667 | 0.7852951 | 9.999161
8.883333 | 0.7790578 | 9.994431
8.9 | 0.7713508 | 9.991227
8.916667 | 0.7657149 | 9.985123
8.933333 | 0.7609381 | 9.988785
8.95 | 0.7569454 | 9.979172
8.966667 | 0.7555746 | 9.977799
8.983333 | 0.7544894 | 9.993668
9 | 0.755983 | 9.99733
9.016667 | 0.7588449 | 9.993668
9.033333 | 0.7612763 | 9.999619
9.05 | 0.7649921 | 9.990922
9.066667 | 0.7687815 | 9.992905
9.083333 | 0.7717462 | 9.981919
9.1 | 0.7760747 | 9.979935
9.116667 | 0.7826222 | 9.982529
9.133333 | 0.7898796 | 9.991074
9.15 | 0.7947402 | 9.989396
9.166667 | 0.796736 | 9.990769
9.183333 | 0.7996753 | 9.992447
9.2 | 0.8041085 | 9.990311
9.216667 | 0.8056563 | 9.993363
9.233333 | 0.8040831 | 9.999924
9.25 | 0.8025622 | 10.00298
9.266667 | 0.8027703 | 10.00069
9.283333 | 0.8017735 | 10.00725
9.3 | 0.7986665 | 9.998856
9.316667 | 0.7926408 | 10.00252
9.333333 | 0.7856959 | 9.99321
9.35 | 0.7805855 | 9.997635
9.366667 | 0.7757879 | 9.991074
9.383333 | 0.7695286 | 9.994279
9.4 | 0.760838 | 9.995499
9.416667 | 0.7496912 | 9.989091
9.433333 | 0.7382809 | 9.987412
9.45 | 0.729323 | 9.989091
9.466667 | 0.7222461 | 9.994736
9.483333 | 0.7139614 | 9.999772
9.5 | 0.7033202 | 10.0071
9.516667 | 0.6917826 | 10.01259
9.533333 | 0.6807803 | 10.01671
9.55 | 0.6715427 | 10.01396
9.566667 | 0.6626615 | 10.01106
9.583333 | 0.653401 | 10.00618
9.6 | 0.6429168 | 10.01305
9.616667 | 0.6324523 | 10.01106
9.633333 | 0.6234359 | 10.01808
9.65 | 0.6133548 | 10.01839
9.666667 | 0.6031098 | 10.01381
9.683333 | 0.5937217 | 10.01396
9.7 | 0.5850897 | 10.01503
9.716667 | 0.5770042 | 10.01152
9.733333 | 0.5701991 | 10.00908
9.75 | 0.5618422 | 10.00176
9.766667 | 0.5523849 | 10.00664
9.783333 | 0.5442279 | 10.0042
9.8 | 0.53742 | 10.00328
9.816667 | 0.5299385 | 9.992447
9.833333 | 0.5209074 | 9.991837
9.85 | 0.5138276 | 9.994889
9.866667 | 0.5085797 | 9.998704
9.883333 | 0.501353 | 9.998093
9.9 | 0.4916483 | 9.997025
9.916667 | 0.4816131 | 9.994126
9.933333 | 0.4754555 | 9.996262
9.95 | 0.4709761 | 9.997483
9.966667 | 0.4652436 | 9.997483
9.983333 | 0.4597059 | 10.00053
10 | 0.4525888 | 10.00099
10.01667 | 0.445017 | 9.995347
10.03333 | 0.4389805 | 9.989701
10.05 | 0.4344716 | 9.990159
10.06667 | 0.4294851 | 9.994584
10.08333 | 0.4246816 | 10.00008
10.1 | 0.4206192 | 9.989091
10.11667 | 0.4134105 | 9.990922
10.13333 | 0.40829 | 9.990006
10.15 | 0.407202 | 9.989243
10.16667 | 0.4039738 | 9.984666
10.18333 | 0.4001953 | 9.984208
10.2 | 0.395853 | 9.982377
10.21667 | 0.3875765 | 9.989091
10.23333 | 0.3796624 | 9.990006
10.25 | 0.374102 | 9.990311
10.26667 | 0.3699414 | 9.981156
10.28333 | 0.3666673 | 9.976578
10.3 | 0.3642273 | 9.968949
10.31667 | 0.3616259 | 9.979935
10.33333 | 0.3557066 | 9.980698
10.35 | 0.3507937 | 9.986649
10.36667 | 0.3477884 | 9.982987
10.38333 | 0.3431798 | 9.984971
10.4 | 0.3377647 | 9.97902
10.41667 | 0.3339389 | 9.986649
10.43333 | 0.3318745 | 9.987412
10.45 | 0.3280934 | 9.984208
10.46667 | 0.3242792 | 9.98024
10.48333 | 0.3225132 | 9.977494
10.5 | 0.3202793 | 9.976578
10.51667 | 0.3175244 | 9.972458
10.53333 | 0.3143085 | 9.975663
10.55 | 0.3103483 | 9.980546
10.56667 | 0.3089123 | 9.995652
10.58333 | 0.3093626 | 9.995804
10.6 | 0.3072528 | 9.99199
10.61667 | 0.3015878 | 9.989854
10.63333 | 0.2965782 | 9.993363
10.65 | 0.2948672 | 9.99199
10.66667 | 0.2928236 | 9.998704
10.68333 | 0.289176 | 10.00115
10.7 | 0.2858119 | 10.00298
10.71667 | 0.2823808 | 9.997483
10.73333 | 0.2789252 | 9.988938
10.75 | 0.2763963 | 9.990006
10.76667 | 0.2759374 | 9.990311
10.78333 | 0.2760083 | 9.99199
10.8 | 0.273597 | 9.986802
10.81667 | 0.2703688 | 9.985734
10.83333 | 0.2682071 | 9.981156
10.85 | 0.2655548 | 9.982377
10.86667 | 0.2613009 | 9.977799
10.88333 | 0.2589362 | 9.985581
10.9 | 0.256918 | 9.986497
10.91667 | 0.2538859 | 9.992753
10.93333 | 0.2535351 | 9.987565
10.95 | 0.2529906 | 9.983903
10.96667 | 0.2510422 | 9.989243
10.98333 | 0.249464 | 9.990616
11 | 0.2469966 | 9.989548
11.01667 | 0.2425838 | 9.993363
11.03333 | 0.2415733 | 9.990464
11.05 | 0.2422344 | 9.998246
11.06667 | 0.240304 | 9.998704
11.08333 | 0.2379575 | 9.990311
11.1 | 0.2371297 | 9.993821
11.11667 | 0.2365697 | 10.00237
11.13333 | 0.2370003 | 10.00588
11.15 | 0.2356793 | 10.00465
11.16667 | 0.2310496 | 10.00465
11.18333 | 0.2294096 | 10.01183
11.2 | 0.2311514 | 10.00755
11.21667 | 0.2294651 | 10.00664
11.23333 | 0.2258068 | 10.00191
11.25 | 0.2247067 | 9.992447
11.26667 | 0.2240262 | 10.00389
11.28333 | 0.2234016 | 9.997025
11.3 | 0.2231702 | 9.997178
11.31667 | 0.2214764 | 9.997941
11.33333 | 0.2195394 | 10.0016
11.35 | 0.2192873 | 9.998398
11.36667 | 0.2198254 | 9.992142
11.38333 | 0.2182633 | 9.990922
11.4 | 0.2143618 | 10.00603
11.41667 | 0.2112775 | 10.00862
11.43333 | 0.2105242 | 10.00954
11.45 | 0.2104317 | 10.00328
11.46667 | 0.2104968 | 10.01305
11.48333 | 0.2106828 | 10.00771
11.5 | 0.2093825 | 10.01595
11.51667 | 0.2070249 | 10.01061
11.53333 | 0.2044187 | 10.00908
11.55 | 0.2042962 | 10.00557
11.56667 | 0.2050132 | 10.01198
11.58333 | 0.2047948 | 10.0016
11.6 | 0.2060787 | 9.998551
11.61667 | 0.2051501 | 9.990616
11.63333 | 0.2021009 | 10.00435
11.65 | 0.2007716 | 10.0071
11.66667 | 0.2010851 | 10.00664
11.68333 | 0.2015073 | 10.00649
11.7 | 0.1989375 | 10.00465
11.71667 | 0.1964228 | 9.998856
11.73333 | 0.1975156 | 10.00084
11.75 | 0.1993062 | 10.00038
11.76667 | 0.1995063 | 10.00664
11.78333 | 0.1974183 | 10.00588
11.8 | 0.195743 | 10.00328
11.81667 | 0.192888 | 10.00618
11.83333 | 0.1896324 | 10.0074
11.85 | 0.1892483 | 10.00954
11.86667 | 0.1884046 | 10.00572
11.88333 | 0.1862169 | 10.01076
11.9 | 0.1844623 | 10.00557
11.91667 | 0.183967 | 10.00679
11.93333 | 0.1852011 | 9.996567
11.95 | 0.1863616 | 9.99611
11.96667 | 0.1860479 | 9.997941
11.98333 | 0.1855198 | 10.0016
12 | 0.1837179 | 9.999314
12.01667 | 0.1820446 | 10.00359
12.03333 | 0.1820979 | 9.995347
12.05 | 0.1826577 | 9.992142
12.06667 | 0.1830175 | 9.989701
12.08333 | 0.1833299 | 9.993668
12.1 | 0.1820198 | 9.992905
12.11667 | 0.1806502 | 10.00084
12.13333 | 0.1807821 | 10.00176
12.15 | 0.181936 | 10.00572
12.16667 | 0.1816791 | 10.0042
12.18333 | 0.1785432 | 9.998093
12.2 | 0.1753333 | 10.00694
12.21667 | 0.1724072 | 10.00053
12.23333 | 0.1705074 | 10.00313
12.25 | 0.1707703 | 9.998246
12.26667 | 0.1714009 | 10.00526
12.28333 | 0.1721473 | 10.00374
12.3 | 0.1724425 | 10.00603
12.31667 | 0.1722028 | 10.00603
12.33333 | 0.1709883 | 10.01549
12.35 | 0.1706388 | 10.01381
12.36667 | 0.1719031 | 10.01823
12.38333 | 0.174614 | 10.01106
12.4 | 0.1756474 | 10.00374
12.41667 | 0.1722619 | 9.993058
12.43333 | 0.1695842 | 9.989243
12.45 | 0.1686116 | 9.990311
12.46667 | 0.1678675 | 9.996567
12.48333 | 0.1668778 | 9.998704
12.5 | 0.1665285 | 10.00404
12.51667 | 0.1666166 | 10.0042
12.53333 | 0.167468 | 10.00328
12.55 | 0.1672567 | 9.997483
12.56667 | 0.164815 | 9.993821
12.58333 | 0.1626808 | 9.996262
12.6 | 0.161886 | 10.00191
12.61667 | 0.1624568 | 10.00649
12.63333 | 0.1629593 | 10.00511
12.65 | 0.1633816 | 10.00862
12.66667 | 0.1638842 | 10.0103
12.68333 | 0.1641803 | 10.01015
12.7 | 0.1648976 | 10.00816
12.71667 | 0.1640919 | 10.01213
12.73333 | 0.1612034 | 10.01274
12.75 | 0.1600891 | 10.01213
12.76667 | 0.1603424 | 10.00893
12.78333 | 0.1606618 | 10.01747
12.8 | 0.1618118 | 10.02251
12.81667 | 0.1624213 | 10.02647
12.83333 | 0.1630978 | 10.019
12.85 | 0.1611212 | 10.01717
12.86667 | 0.1599629 | 10.019
12.88333 | 0.1620359 | 10.02922
12.9 | 0.1611295 | 10.02785
12.91667 | 0.1602923 | 10.01976
12.93333 | 0.1620294 | 10.0219
12.95 | 0.1635418 | 10.02968
12.96667 | 0.1644333 | 10.03136
12.98333 | 0.1632196 | 10.02663
13 | 0.1634917 | 10.02541
13.01667 | 0.1664717 | 10.0277
13.03333 | 0.1668974 | 10.02556
13.05 | 0.1654133 | 10.01961
13.06667 | 0.1646462 | 10.02586
13.08333 | 0.1646271 | 10.02815
13.1 | 0.1642679 | 10.04234
13.11667 | 0.1641746 | 10.04646
13.13333 | 0.1656535 | 10.0396
13.15 | 0.1660235 | 10.03761
13.16667 | 0.1661766 | 10.03883
13.18333 | 0.1671403 | 10.03716
13.2 | 0.1664597 | 10.04067
13.21667 | 0.1672889 | 10.03517
13.23333 | 0.1682145 | 10.03777
13.25 | 0.1667846 | 10.04311
13.26667 | 0.1657852 | 10.0428
13.28333 | 0.1654306 | 10.03731
13.3 | 0.1653057 | 10.03212
13.31667 | 0.1659495 | 10.02953
13.33333 | 0.1662429 | 10.02815
13.35 | 0.1659735 | 10.01671
13.36667 | 0.1657267 | 10.01915
13.38333 | 0.1669269 | 10.01518
13.4 | 0.1687288 | 10.02312
13.41667 | 0.1690392 | 10.0309
13.43333 | 0.1696039 | 10.03182
13.45 | 0.1702374 | 10.03456
13.46667 | 0.1693303 | 10.037
13.48333 | 0.168794 | 10.03029
13.5 | 0.1700938 | 10.02846
13.51667 | 0.1718478 | 10.02693
13.53333 | 0.1741278 | 10.02815
13.55 | 0.1750326 | 10.03609
13.56667 | 0.1746499 | 10.03273
13.58333 | 0.1774345 | 10.0251
13.6 | 0.1818906 | 10.02251
13.61667 | 0.1837711 | 10.01473
13.63333 | 0.1839356 | 10.01228
13.65 | 0.1847512 | 10.01228
13.66667 | 0.1867222 | 10.01579
13.68333 | 0.1903437 | 10.02144
13.7 | 0.194017 | 10.02159
13.71667 | 0.1957953 | 10.02846
13.73333 | 0.1996231 | 10.02449
13.75 | 0.20735 | 10.03044
13.76667 | 0.2157572 | 10.0312
13.78333 | 0.2250964 | 10.02922
13.8 | 0.2356583 | 10.03151
13.81667 | 0.2444762 | 10.02846
13.83333 | 0.2552913 | 10.02129
13.85 | 0.2699994 | 10.02327
13.86667 | 0.2877923 | 10.02464
13.88333 | 0.3076894 | 10.02342
13.9 | 0.3283026 | 10.02449
13.91667 | 0.3520021 | 10.02922
13.93333 | 0.3823393 | 10.03441
13.95 | 0.4179517 | 10.03899
13.96667 | 0.4572495 | 10.04646
13.98333 | 0.5015646 | 10.0486
14 | 0.5523879 | 10.05974
14.01667 | 0.6112936 | 10.06081
14.03333 | 0.6794798 | 10.06233
14.05 | 0.7589941 | 10.0576
14.06667 | 0.8526869 | 10.05974
14.08333 | 0.9635644 | 10.05913
14.1 | 1.094332 | 10.06508
14.11667 | 1.248343 | 10.06966
14.13333 | 1.431555 | 10.07912
14.15 | 1.650869 | 10.07912
14.16667 | 1.913604 | 10.08812
14.18333 | 2.225879 | 10.10002
14.2 | 2.597519 | 10.1226
14.21667 | 3.036757 | 10.14092
14.23333 | 3.547325 | 10.15968
14.25 | 4.139395 | 10.18318
14.26667 | 4.821922 | 10.20409
14.28333 | 5.593496 | 10.23354
14.3 | 6.450777 | 10.27702
14.31667 | 7.392457 | 10.32982
14.33333 | 8.410059 | 10.38597
14.35 | 9.489738 | 10.44838
14.36667 | 10.61645 | 10.51674
14.38333 | 11.76739 | 10.59975
14.4 | 12.9182 | 10.69862
14.41667 | 14.04391 | 10.80711
14.43333 | 15.11603 | 10.91682
14.45 | 16.10799 | 11.03447
14.46667 | 16.99384 | 11.14739
14.48333 | 17.7509 | 11.2719
14.5 | 18.36272 | 11.39015
14.51667 | 18.81749 | 11.49483
14.53333 | 19.10701 | 11.58638
14.55 | 19.2276 | 11.679
14.56667 | 19.18642 | 11.77116
14.58333 | 18.99559 | 11.84395
14.6 | 18.66753 | 11.89385
14.61667 | 18.22018 | 11.93092
14.63333 | 17.6742 | 11.94496
14.65 | 17.05096 | 11.94985
14.66667 | 16.37206 | 11.94466
14.68333 | 15.65786 | 11.91673
14.7 | 14.92772 | 11.88011
14.71667 | 14.20006 | 11.83128
14.73333 | 13.48949 | 11.77895
14.75 | 12.80469 | 11.72127
14.76667 | 12.15343 | 11.66588
14.78333 | 11.54547 | 11.60057
14.8 | 10.98326 | 11.54503
14.81667 | 10.46663 | 11.48964
14.83333 | 9.996008 | 11.43868
14.85 | 9.570462 | 11.38939
14.86667 | 9.186396 | 11.35658
14.88333 | 8.839162 | 11.32729
14.9 | 8.524902 | 11.30653
14.91667 | 8.240156 | 11.28258
14.93333 | 7.980396 | 11.27876
14.95 | 7.736172 | 11.25618
14.96667 | 7.503498 | 11.26457
14.98333 | 7.281938 | 11.26579
15 | 7.068078 | 11.2719
15.01667 | 6.856651 | 11.28807
15.03333 | 6.643521 | 11.2986
15.05 | 6.427668 | 11.3131
15.06667 | 6.210133 | 11.31996
15.08333 | 5.989995 | 11.32835
15.1 | 5.76511 | 11.33568
15.11667 | 5.536352 | 11.334
15.13333 | 5.304169 | 11.32637
15.15 | 5.068617 | 11.32454
15.16667 | 4.830825 | 11.31096
15.18333 | 4.593916 | 11.30516
15.2 | 4.358448 | 11.28594
15.21667 | 4.125829 | 11.27525
15.23333 | 3.897187 | 11.24535
15.25 | 3.672724 | 11.21269
15.26667 | 3.457616 | 11.18538
15.28333 | 3.249829 | 11.14586
15.3 | 3.047722 | 11.10787
15.31667 | 2.856364 | 11.06743
15.33333 | 2.67513 | 11.02974
15.35 | 2.503514 | 10.99388
15.36667 | 2.343593 | 10.9478
15.38333 | 2.193993 | 10.90126
15.4 | 2.052895 | 10.8564
15.41667 | 1.921221 | 10.81734
15.43333 | 1.79955 | 10.78041
15.45 | 1.688393 | 10.7444
15.46667 | 1.586869 | 10.70564
15.48333 | 1.493222 | 10.662
15.5 | 1.405486 | 10.62798
15.51667 | 1.324371 | 10.59502
15.53333 | 1.250943 | 10.56023
15.55 | 1.18161 | 10.52498
15.56667 | 1.116731 | 10.50407
15.58333 | 1.056894 | 10.47569
15.6 | 1.000205 | 10.44869
15.61667 | 0.9499242 | 10.42687
15.63333 | 0.9054946 | 10.4026
15.65 | 0.8647218 | 10.38368
15.66667 | 0.8271469 | 10.36812
15.68333 | 0.7892492 | 10.34721
15.7 | 0.7526368 | 10.33592
15.71667 | 0.7186394 | 10.31197
15.73333 | 0.687975 | 10.30205
15.75 | 0.6597246 | 10.28526
15.76667 | 0.6351999 | 10.27428
15.78333 | 0.6124837 | 10.25627
15.8 | 0.5887948 | 10.24559
15.81667 | 0.5667962 | 10.23262
15.83333 | 0.5468078 | 10.22377
15.85 | 0.526958 | 10.21233
15.86667 | 0.5083895 | 10.20546
15.88333 | 0.4928417 | 10.19814
15.9 | 0.4771827 | 10.19219
15.91667 | 0.4603406 | 10.18715
15.93333 | 0.4431045 | 10.17937
15.95 | 0.4280066 | 10.17418
15.96667 | 0.4160573 | 10.16594
15.98333 | 0.4048499 | 10.15648
16 | 0.3935823 | 10.14641
16.01667 | 0.3840603 | 10.14778
16.03333 | 0.374139 | 10.13985
16.05 | 0.3635188 | 10.13878
16.06667 | 0.3549798 | 10.13268
16.08333 | 0.3470025 | 10.13069
16.1 | 0.3379611 | 10.12367
16.11667 | 0.3285086 | 10.12642
16.13333 | 0.319868 | 10.11589
16.15 | 0.3121029 | 10.11208
16.16667 | 0.3049773 | 10.11055
16.18333 | 0.2996973 | 10.10735
16.2 | 0.2946331 | 10.10277
16.21667 | 0.2874214 | 10.09651
16.23333 | 0.2814982 | 10.10002
16.25 | 0.2777965 | 10.09117
16.26667 | 0.2727166 | 10.0837
16.28333 | 0.2669644 | 10.07744
16.3 | 0.261602 | 10.06752
16.31667 | 0.2554419 | 10.06279
16.33333 | 0.2509294 | 10.06554
16.35 | 0.2492916 | 10.0663
16.36667 | 0.2474611 | 10.06874
16.38333 | 0.2449083 | 10.06706
16.4 | 0.2398127 | 10.06279
16.41667 | 0.2330334 | 10.06371
16.43333 | 0.2283105 | 10.06447
16.45 | 0.2264281 | 10.05928
16.46667 | 0.2262926 | 10.05318
16.48333 | 0.226469 | 10.04952
16.5 | 0.226443 | 10.05379
16.51667 | 0.2253587 | 10.05074
16.53333 | 0.2237178 | 10.05135
16.55 | 0.2222277 | 10.05028
16.56667 | 0.221192 | 10.05074
16.58333 | 0.2203663 | 10.04707
16.6 | 0.2178061 | 10.05165
16.61667 | 0.2160178 | 10.04128
16.63333 | 0.2156456 | 10.03822
16.65 | 0.2154371 | 10.03014
16.66667 | 0.2167952 | 10.03487
16.68333 | 0.2186755 | 10.03624
16.7 | 0.218444 | 10.03868
16.71667 | 0.2184183 | 10.03731
16.73333 | 0.2188705 | 10.04295
16.75 | 0.2204296 | 10.03609
16.76667 | 0.2224649 | 10.03609
16.78333 | 0.2228052 | 10.02663
16.8 | 0.2234872 | 10.03136
16.81667 | 0.2249638 | 10.02785
16.83333 | 0.2256258 | 10.02434
16.85 | 0.2275498 | 10.0222
16.86667 | 0.2306946 | 10.01839
16.88333 | 0.2325328 | 10.02434
16.9 | 0.2330781 | 10.02022
16.91667 | 0.2357556 | 10.02556
16.93333 | 0.2391236 | 10.02297
16.95 | 0.242278 | 10.02815
16.96667 | 0.2460109 | 10.02708
16.98333 | 0.250396 | 10.028
17 | 0.2545594 | 10.02373
17.01667 | 0.2590084 | 10.02602
17.03333 | 0.2646595 | 10.01442
17.05 | 0.2692339 | 10.01869
17.06667 | 0.2734841 | 10.02617
17.08333 | 0.2798276 | 10.03059
17.1 | 0.2856919 | 10.03059
17.11667 | 0.2916871 | 10.03624
17.13333 | 0.2974973 | 10.03609
17.15 | 0.302097 | 10.03868
17.16667 | 0.3075958 | 10.02937
17.18333 | 0.315089 | 10.02708
17.2 | 0.3225914 | 10.02678
17.21667 | 0.3301042 | 10.03304
17.23333 | 0.339242 | 10.03731
17.25 | 0.3478134 | 10.04097
17.26667 | 0.3560375 | 10.04555
17.28333 | 0.3643516 | 10.04509
17.3 | 0.3740812 | 10.04662
17.31667 | 0.3835878 | 10.03853
17.33333 | 0.3915223 | 10.03487
17.35 | 0.3999635 | 10.03227
17.36667 | 0.4099635 | 10.03716
17.38333 | 0.4216231 | 10.03914
17.4 | 0.4349335 | 10.03639
17.41667 | 0.4462114 | 10.04036
17.43333 | 0.4562432 | 10.04616
17.45 | 0.4677962 | 10.04265
17.46667 | 0.4808499 | 10.04341
17.48333 | 0.4954003 | 10.0425
17.5 | 0.511829 | 10.04585
17.51667 | 0.528652 | 10.04585
17.53333 | 0.5440717 | 10.05043
17.55 | 0.5593945 | 10.04417
17.56667 | 0.5772379 | 10.03883
17.58333 | 0.5973314 | 10.03716
17.6 | 0.6182623 | 10.04433
17.61667 | 0.6393408 | 10.04784
17.63333 | 0.6595989 | 10.05302
17.65 | 0.6791055 | 10.04433
17.66667 | 0.6997739 | 10.04799
17.68333 | 0.7196658 | 10.04311
17.7 | 0.7393087 | 10.04067
17.71667 | 0.7599534 | 10.04356
17.73333 | 0.7787535 | 10.03792
17.75 | 0.7972845 | 10.04021
17.76667 | 0.8145877 | 10.0457
17.78333 | 0.8290666 | 10.0425
17.8 | 0.84348 | 10.03487
17.81667 | 0.8603324 | 10.04479
17.83333 | 0.8764771 | 10.03914
17.85 | 0.8908182 | 10.04158
17.86667 | 0.9062735 | 10.03273
17.88333 | 0.9222404 | 10.02953
17.9 | 0.9387901 | 10.02937
17.91667 | 0.9552755 | 10.03578
17.93333 | 0.970911 | 10.03822
17.95 | 0.9867331 | 10.03731
17.96667 | 1.003449 | 10.03182
17.98333 | 1.022463 | 10.03105
18 | 1.04178 | 10.03105
18.01667 | 1.059436 | 10.0341
18.03333 | 1.077212 | 10.03975
18.05 | 1.099219 | 10.04417
18.06667 | 1.12274 | 10.04341
18.08333 | 1.14632 | 10.04341
18.1 | 1.169295 | 10.04219
18.11667 | 1.192234 | 10.04936
18.13333 | 1.218305 | 10.05394
18.15 | 1.245876 | 10.05409
18.16667 | 1.273767 | 10.07271
18.18333 | 1.303289 | 10.08904
18.2 | 1.334981 | 10.10017
18.21667 | 1.368778 | 10.11589
18.23333 | 1.407086 | 10.13634
18.25 | 1.447845 | 10.1487
18.26667 | 1.48983 | 10.16319
18.28333 | 1.536504 | 10.18013
18.3 | 1.587344 | 10.20271
18.31667 | 1.642213 | 10.21034
18.33333 | 1.70132 | 10.21309
18.35 | 1.760701 | 10.21675
18.36667 | 1.82039 | 10.22148
18.38333 | 1.883892 | 10.21706
18.4 | 1.946096 | 10.21278
18.41667 | 1.999265 | 10.2018
18.43333 | 2.045418 | 10.19234
18.45 | 2.088434 | 10.18272
18.46667 | 2.126533 | 10.16975
18.48333 | 2.156062 | 10.15343
18.5 | 2.177655 | 10.14931
18.51667 | 2.193342 | 10.13756
18.53333 | 2.206762 | 10.13664
18.55 | 2.221373 | 10.14336
18.56667 | 2.23846 | 10.14259
18.58333 | 2.260703 | 10.13771
18.6 | 2.293637 | 10.12993
18.61667 | 2.341301 | 10.12596
18.63333 | 2.402461 | 10.12337
18.65 | 2.47476 | 10.12718
18.66667 | 2.559637 | 10.13039
18.68333 | 2.654495 | 10.14061
18.7 | 2.758066 | 10.15022
18.71667 | 2.868972 | 10.17052
18.73333 | 2.977567 | 10.19356
18.75 | 3.076543 | 10.22789
18.76667 | 3.162867 | 10.2639
18.78333 | 3.233095 | 10.30785
18.8 | 3.281616 | 10.35194
18.81667 | 3.307108 | 10.39589
18.83333 | 3.308731 | 10.44121
18.85 | 3.288896 | 10.48439
18.86667 | 3.250416 | 10.52605
18.88333 | 3.195374 | 10.56435
18.9 | 3.130608 | 10.58739
18.91667 | 3.059033 | 10.59792
18.93333 | 2.984693 | 10.59609
18.95 | 2.914452 | 10.58907
18.96667 | 2.849197 | 10.56923
18.98333 | 2.785367 | 10.53581
19 | 2.723521 | 10.49065
19.01667 | 2.668517 | 10.44991
19.03333 | 2.617083 | 10.41466
19.05 | 2.562384 | 10.37132
19.06667 | 2.504925 | 10.32845
19.08333 | 2.44137 | 10.29579
19.1 | 2.363689 | 10.25826
19.11667 | 2.265587 | 10.22942
19.13333 | 2.140313 | 10.20485
19.15 | 1.98325 | 10.1783
19.16667 | 1.785465 | 10.16136
19.18333 | 1.53398 | 10.15175
19.2 | 1.225182 | 10.13481
19.21667 | 0.8560064 | 10.11726
19.23333 | 0.4238306 | 10.09804
19.25 | -0.0635619 | 10.07942
19.26667 | -0.5957143 | 10.06279
19.28333 | -1.160145 | 10.04677
19.3 | -1.729321 | 10.02327
19.31667 | -2.269473 | 10.00313
19.33333 | -2.752701 | 9.997025
19.35 | -3.146487 | 9.999161
19.36667 | -3.418497 | 10.0312
19.38333 | -3.54777 | 10.10262
19.4 | -3.52183 | 10.24132
19.41667 | -3.335012 | 10.47905
19.43333 | -2.993167 | 10.86128
19.45 | -2.516662 | 11.40709
19.46667 | -1.930415 | 12.16606
19.48333 | -1.264705 | 13.18153
19.5 | -0.5508682 | 14.47502
19.51667 | 0.1768003 | 16.07811
19.53333 | 0.8812719 | 17.94563
19.55 | 1.537641 | 20.04967
19.56667 | 2.125331 | 22.31117
19.58333 | 2.627714 | 24.62776
19.6 | 3.038462 | 26.86638
19.61667 | 3.357025 | 28.89946
19.63333 | 3.587898 | 30.57869
19.65 | 3.741445 | 31.81145
19.66667 | 3.830449 | 32.51686
19.68333 | 3.867567 | 32.6577
19.7 | 3.866926 | 32.24938
19.71667 | 3.838988 | 31.35536
19.73333 | 3.790956 | 30.03456
19.75 | 3.73056 | 28.40813
19.76667 | 3.661773 | 26.58806
19.78333 | 3.58874 | 24.68132
19.8 | 3.512166 | 22.77535
19.81667 | 3.434168 | 20.97115
19.83333 | 3.356368 | 19.31435
19.85 | 3.283211 | 17.83638
19.86667 | 3.215267 | 16.5493
19.88333 | 3.149919 | 15.44899
19.9 | 3.092264 | 14.52431
19.91667 | 3.045875 | 13.7458
19.93333 | 3.009464 | 13.11363
19.95 | 2.981854 | 12.57973
19.96667 | 2.964089 | 12.14974
19.98333 | 2.951391 | 11.78398
20 | 2.940939 | 11.51161
20.01667 | 2.931845 | 11.24413
20.03333 | 2.920726 | 11.01692
20.05 | 2.902859 | 10.79506
20.06667 | 2.876261 | 10.5909
20.08333 | 2.83913 | 10.37712
20.1 | 2.787288 | 10.14992
20.11667 | 2.722293 | 9.896775
20.13333 | 2.64644 | 9.594346
20.15 | 2.559058 | 9.248734
20.16667 | 2.465527 | 8.838578
20.18333 | 2.369476 | 8.376542
20.2 | 2.268539 | 7.851334
20.21667 | 2.167351 | 7.307969
20.23333 | 2.071752 | 6.744767
20.25 | 1.982053 | 6.194535
20.26667 | 1.900134 | 5.684891
20.28333 | 1.828858 | 5.241165
20.3 | 1.768018 | 4.900894
20.31667 | 1.714968 | 4.675217
20.33333 | 1.673375 | 4.583969
20.35 | 1.646706 | 4.623337
20.36667 | 1.635953 | 4.783402
20.38333 | 1.644098 | 5.06752
20.4 | 1.676954 | 5.423661
20.41667 | 1.743705 | 5.845871
20.43333 | 1.853023 | 6.31157
20.45 | 2.014723 | 6.790085
20.46667 | 2.236252 | 7.249985
20.48333 | 2.522355 | 7.695084
20.5 | 2.881866 | 8.10875
20.51667 | 3.318973 | 8.483201
20.53333 | 3.828619 | 8.812485
20.55 | 4.400835 | 9.103776
20.56667 | 5.0202 | 9.363938
20.58333 | 5.66405 | 9.590073
20.6 | 6.303933 | 9.808121
20.61667 | 6.906644 | 10.00969
20.63333 | 7.435109 | 10.20546
20.65 | 7.855066 | 10.40245
20.66667 | 8.131816 | 10.59944
20.68333 | 8.22973 | 10.80238
20.7 | 8.119082 | 11.01067
20.71667 | 7.769778 | 11.21285
20.73333 | 7.15232 | 11.40984
20.75 | 6.232311 | 11.59432
20.76667 | 4.966914 | 11.76628
20.78333 | 3.309471 | 11.90987
20.8 | 1.20887 | 12.01958
20.81667 | -1.391373 | 12.09709
20.83333 | -4.548988 | 12.13081
20.85 | -8.306209 | 12.11662
20.86667 | -12.68161 | 12.0678
20.88333 | -17.66301 | 11.98555
20.9 | -23.18961 | 11.87492
20.91667 | -29.15256 | 11.73119
20.93333 | -35.39172 | 11.57036
20.95 | -41.69493 | 11.39488
20.96667 | -47.82089 | 11.22749
20.98333 | -53.50688 | 11.05873
21 | -58.48968 | 10.89378
21.01667 | -62.53803 | 10.7444
21.03333 | -65.46947 | 10.60173
21.05 | -67.16513 | 10.47691
21.06667 | -67.57647 | 10.37239
21.08333 | -66.73796 | 10.28175
21.1 | -64.75376 | 10.20088
21.11667 | -61.77716 | 10.13329
21.13333 | -58.00402 | 10.08095
21.15 | -53.65245 | 10.04189
21.16667 | -48.9428 | 10.00206
21.18333 | -44.07405 | 9.978409
21.2 | -39.21797 | 9.960557
21.21667 | -34.52169 | 9.953843
21.23333 | -30.09412 | 9.933701
21.25 | -26.00287 | 9.923783
21.26667 | -22.28895 | 9.918442
21.28333 | -18.97364 | 9.922867
21.3 | -16.05335 | 9.91951
21.31667 | -13.51 | 9.92775
21.33333 | -11.31675 | 9.939042
21.35 | -9.440832 | 9.944382
21.36667 | -7.849377 | 9.94896
21.38333 | -6.508441 | 9.95308
21.4 | -5.384936 | 9.954148
21.41667 | -4.449588 | 9.952317
21.43333 | -3.675912 | 9.957657
21.45 | -3.036515 | 9.966813
21.46667 | -2.509472 | 9.972764
21.48333 | -2.078097 | 9.96727
21.5 | -1.724485 | 9.965897
21.51667 | -1.433787 | 9.961014
21.53333 | -1.196437 | 9.96254
21.55 | -1.002737 | 9.953538
21.56667 | -0.8440557 | 9.945603
21.58333 | -0.7162313 | 9.919816
21.6 | -0.6147062 | 9.906693
21.61667 | -0.5313673 | 9.890366
21.63333 | -0.4616526 | 9.865952
21.65 | -0.4050671 | 9.819108
21.66667 | -0.3576805 | 9.766007
21.68333 | -0.3165315 | 9.69368
21.7 | -0.2817338 | 9.596634
21.71667 | -0.2516573 | 9.483567
21.73333 | -0.2262964 | 9.341508
21.75 | -0.205477 | 9.160996
21.76667 | -0.1880979 | 8.94661
21.78333 | -0.1723966 | 8.694535
21.8 | -0.1586099 | 8.396683
21.81667 | -0.1483544 | 8.059617
21.83333 | -0.1403229 | 7.700882
21.85 | -0.1311539 | 7.295151
21.86667 | -0.122849 | 6.877213
21.88333 | -0.116066 | 6.445542
21.9 | -0.1082839 | 6.016922
21.91667 | -0.09969286 | 5.611801
21.93333 | -0.09107413 | 5.233383
21.95 | -0.08353954 | 4.904709
21.96667 | -0.07803982 | 4.631729
21.98333 | -0.07509309 | 4.436722
22 | -0.07201869 | 4.309006
22.01667 | -0.06642146 | 4.269028
22.03333 | -0.06037774 | 4.314652
22.05 | -0.05549934 | 4.449387
22.06667 | -0.04966389 | 4.65889
22.08333 | -0.04455471 | 4.926529
22.1 | -0.04163952 | 5.239334
22.11667 | -0.03990843 | 5.611344
22.13333 | -0.03486929 | 5.990982
22.15 | -0.02767396 | 6.355362
22.16667 | -0.02064535 | 6.762009
22.18333 | -0.01152169 | 7.141037
22.2 | 0.00179887 | 7.50969
22.21667 | 0.02108993 | 7.864457
22.23333 | 0.04770087 | 8.186265
22.25 | 0.08529309 | 8.466263
22.26667 | 0.1368413 | 8.705063
22.28333 | 0.2052915 | 8.927079
22.3 | 0.299169 | 9.115525
22.31667 | 0.4268813 | 9.274064
22.33333 | 0.5965757 | 9.399644
22.35 | 0.8194448 | 9.510575
22.36667 | 1.107824 | 9.592057
22.38333 | 1.469974 | 9.650651
22.4 | 1.91662 | 9.710312
22.41667 | 2.460673 | 9.744187
22.43333 | 3.109145 | 9.757615
22.45 | 3.870337 | 9.759293
22.46667 | 4.74921 | 9.753647
22.48333 | 5.742881 | 9.731827
22.5 | 6.842499 | 9.689408
22.51667 | 8.033177 | 9.633103
22.53333 | 9.297886 | 9.572983
22.55 | 10.6112 | 9.491196
22.56667 | 11.938 | 9.40239
22.58333 | 13.24224 | 9.285355
22.6 | 14.48476 | 9.160538
22.61667 | 15.62273 | 9.024582
22.63333 | 16.61849 | 8.885575
22.65 | 17.43932 | 8.726426
22.66667 | 18.05296 | 8.569718
22.68333 | 18.43661 | 8.415909
22.7 | 18.5786 | 8.269883
22.71667 | 18.4749 | 8.125535
22.73333 | 18.13378 | 7.998734
22.75 | 17.57387 | 7.900925
22.76667 | 16.81805 | 7.81868
22.78333 | 15.89512 | 7.766953
22.8 | 14.83925 | 7.743912
22.81667 | 13.68698 | 7.75673
22.83333 | 12.47694 | 7.798386
22.85 | 11.24461 | 7.863846
22.86667 | 10.01859 | 7.952652
22.88333 | 8.830767 | 8.059159
22.9 | 7.705141 | 8.175889
22.91667 | 6.654511 | 8.317185
22.93333 | 5.69184 | 8.462754
22.95 | 4.827514 | 8.606339
22.96667 | 4.063068 | 8.754654
22.98333 | 3.394978 | 8.90236
23 | 2.817503 | 9.03267
23.01667 | 2.324908 | 9.163743
23.03333 | 1.90991 | 9.275284
23.05 | 1.56258 | 9.38408
23.06667 | 1.275074 | 9.48433
23.08333 | 1.04302 | 9.566269
23.1 | 0.8552506 | 9.629746
23.11667 | 0.7014796 | 9.685135
23.13333 | 0.5788154 | 9.728776
23.15 | 0.4830023 | 9.764481
23.16667 | 0.4075315 | 9.798203
23.18333 | 0.3465677 | 9.823838
23.2 | 0.2962294 | 9.856187
23.21667 | 0.255611 | 9.879075
23.23333 | 0.2244709 | 9.893113
23.25 | 0.2001412 | 9.896165
23.26667 | 0.1795642 | 9.911271
23.28333 | 0.1632663 | 9.921647
23.3 | 0.1499999 | 9.930649
23.31667 | 0.1387076 | 9.935685
23.33333 | 0.1300126 | 9.942399
23.35 | 0.1216323 | 9.938126
23.36667 | 0.1145226 | 9.941025
23.38333 | 0.108383 | 9.937211
23.4 | 0.1016954 | 9.943619
23.41667 | 0.09610461 | 9.944535
23.43333 | 0.09206217 | 9.942551
23.45 | 0.08852259 | 9.94835
23.46667 | 0.08436517 | 9.941636
23.48333 | 0.0811624 | 9.940262
23.5 | 0.0786073 | 9.944382
23.51667 | 0.0751913 | 9.950638
23.53333 | 0.07351366 | 9.955674
23.55 | 0.07165745 | 9.962235
23.56667 | 0.06882045 | 9.965745
23.58333 | 0.0670863 | 9.963303
23.6 | 0.06437769 | 9.95842
23.61667 | 0.06209184 | 9.963608
23.63333 | 0.06201384 | 9.959794
23.65 | 0.06208598 | 9.959489
23.66667 | 0.05943596 | 9.958573
23.68333 | 0.05504457 | 9.973832
23.7 | 0.05122667 | 9.975815
23.71667 | 0.04878872 | 9.976884
23.73333 | 0.04966469 | 9.977036
23.75 | 0.0514291 | 9.972458
23.76667 | 0.05016624 | 9.97139
23.78333 | 0.04955544 | 9.973527
23.8 | 0.05032541 | 9.970627
23.81667 | 0.04803003 | 9.977799
23.83333 | 0.04515075 | 9.977646
23.85 | 0.04557468 | 9.988175
23.86667 | 0.04637669 | 9.984971
23.88333 | 0.04682515 | 9.985734
23.9 | 0.04651106 | 9.985276
23.91667 | 0.04543988 | 9.994279
23.93333 | 0.0434318 | 9.9926
23.95 | 0.04177928 | 9.986497
23.96667 | 0.04097549 | 9.987717
23.98333 | 0.04131446 | 9.990464
24 | 0.04119067 | 9.992447
24.01667 | 0.03974583 | 9.982377
24.03333 | 0.03928576 | 9.985581
24.05 | 0.03892434 | 9.981919
24.06667 | 0.03837508 | 9.98787
24.08333 | 0.03785891 | 9.986954
24.1 | 0.03559713 | 9.990006
24.11667 | 0.03353927 | 9.988938
24.13333 | 0.03427481 | 9.99199
24.15 | 0.03640384 | 9.992295
24.16667 | 0.03767516 | 9.994279
24.18333 | 0.03770195 | 9.991227
24.2 | 0.03686073 | 9.995499
24.21667 | 0.03578272 | 9.992142
24.23333 | 0.03570348 | 9.986649
24.25 | 0.03588344 | 9.98375
24.26667 | 0.03640807 | 9.984971
24.28333 | 0.03449487 | 9.989548
24.3 | 0.0336177 | 9.993058
24.31667 | 0.03347717 | 9.990922
24.33333 | 0.03175102 | 9.994126
24.35 | 0.03169076 | 9.999619
24.36667 | 0.03119715 | 9.994889
24.38333 | 0.03015008 | 9.999467
24.4 | 0.03021042 | 10.00374
24.41667 | 0.0280287 | 9.999161
24.43333 | 0.02571881 | 9.999314
24.45 | 0.0280107 | 9.997788
24.46667 | 0.03050331 | 9.996415
24.48333 | 0.03144482 | 9.997483
24.5 | 0.03183171 | 9.996567
24.51667 | 0.03176315 | 9.995347
24.53333 | 0.03174262 | 9.997788
24.55 | 0.03107802 | 9.994279
24.56667 | 0.03024339 | 9.993058
24.58333 | 0.02988354 | 9.998246
24.6 | 0.03164189 | 9.994279
24.61667 | 0.03225959 | 10.00008
24.63333 | 0.03036873 | 9.997941
24.65 | 0.03069686 | 10.00176
24.66667 | 0.0315056 | 9.997941
24.68333 | 0.03141374 | 10.00176
24.7 | 0.03144633 | 10.00343
24.71667 | 0.03177423 | 10.00496
24.73333 | 0.03176053 | 10.00618
24.75 | 0.03280062 | 10.00954
24.76667 | 0.03369175 | 10.00343
24.78333 | 0.03331657 | 10.00496
24.8 | 0.03308637 | 9.999924
24.81667 | 0.03251407 | 10.00328
24.83333 | 0.02945588 | 10.00099
24.85 | 0.02567734 | 9.999619
24.86667 | 0.02584183 | 9.996567
24.88333 | 0.02829778 | 9.999009
24.9 | 0.02993055 | 10.00237
24.91667 | 0.03014476 | 10.00084
24.93333 | 0.02766475 | 10.00435
24.95 | 0.02497898 | 10.00404
24.96667 | 0.02476444 | 10.00908
24.98333 | 0.02654025 | 10.00832
25 | 0.02847736 | 10.00526
25.01667 | 0.02851322 | 10.00588
25.03333 | 0.02853041 | 10.01488
25.05 | 0.02854843 | 10.00938
25.06667 | 0.02813327 | 10.01793
25.08333 | 0.0271399 | 10.01427
25.1 | 0.0264867 | 10.00771
25.11667 | 0.02628305 | 10.00664
25.13333 | 0.0255399 | 10.00572
25.15 | 0.02442994 | 9.999009
25.16667 | 0.0228771 | 9.995957
25.18333 | 0.0214095 | 9.989548
25.2 | 0.02158536 | 9.988175
25.21667 | 0.02151997 | 9.995652
25.23333 | 0.02101081 | 9.99199
25.25 | 0.02067582 | 9.988938
25.26667 | 0.02167153 | 9.989854
25.28333 | 0.02335458 | 9.991227
25.3 | 0.02213397 | 9.988022
25.31667 | 0.02013324 | 9.993668
25.33333 | 0.01990249 | 9.982987
25.35 | 0.02225326 | 9.984055
25.36667 | 0.02325256 | 9.989854
25.38333 | 0.02246514 | 9.98848
25.4 | 0.02211225 | 9.99321
25.41667 | 0.02093657 | 9.992753
25.43333 | 0.02022633 | 9.982224
25.45 | 0.02084257 | 9.981766
25.46667 | 0.02046964 | 9.975358
25.48333 | 0.02041565 | 9.975968
25.5 | 0.02209145 | 9.978562
25.51667 | 0.02433913 | 9.976121
25.53333 | 0.02569963 | 9.969102
25.55 | 0.02551621 | 9.974595
25.56667 | 0.02377242 | 9.976731
25.58333 | 0.02140128 | 9.984513
25.6 | 0.02063413 | 9.979478
25.61667 | 0.02305606 | 9.987107
25.63333 | 0.02445136 | 9.98848
25.65 | 0.02227377 | 9.988785
25.66667 | 0.02022071 | 9.984818
25.68333 | 0.02087576 | 9.984055
25.7 | 0.02014157 | 9.987107
25.71667 | 0.01875506 | 9.984818
25.73333 | 0.02183835 | 9.989396
25.75 | 0.0246386 | 9.995347
25.76667 | 0.02409886 | 10.00084
25.78333 | 0.0232991 | 9.999161
25.8 | 0.02213266 | 10.00267
25.81667 | 0.02070903 | 9.999161
25.83333 | 0.01923619 | 9.995194
25.85 | 0.01906182 | 9.988785
25.86667 | 0.02157277 | 9.988022
25.88333 | 0.02278652 | 9.987717
25.9 | 0.02134684 | 9.990159
25.91667 | 0.02223948 | 9.994889
25.93333 | 0.02452593 | 9.993668
25.95 | 0.02437091 | 9.995652
25.96667 | 0.02458498 | 10.00038
25.98333 | 0.02467925 | 9.99611
26 | 0.02298719 | 9.997025
26.01667 | 0.02244212 | 10.00023
26.03333 | 0.02295233 | 9.992142
26.05 | 0.02327183 | 9.999772
26.06667 | 0.02547962 | 10.00252
26.08333 | 0.02611927 | 10.00374
26.1 | 0.02360849 | 9.997635
26.11667 | 0.02253009 | 9.998551
26.13333 | 0.02280091 | 9.996873
26.15 | 0.02384732 | 10.00465
26.16667 | 0.02498828 | 9.998398
26.18333 | 0.02579187 | 9.999009
26.2 | 0.02556996 | 10.00267
26.21667 | 0.02539178 | 9.999009
26.23333 | 0.02508735 | 10.0074
26.25 | 0.02434241 | 10.01808
26.26667 | 0.02348746 | 10.01152
26.28333 | 0.02233751 | 10.00664
26.3 | 0.02303889 | 10.00786
26.31667 | 0.02499289 | 10.00237
26.33333 | 0.02564687 | 9.998246
26.35 | 0.02385777 | 10.00084
26.36667 | 0.02305391 | 10.00282
26.38333 | 0.02433488 | 10.00069
26.4 | 0.02444627 | 9.998246
26.41667 | 0.02218048 | 10.00389
26.43333 | 0.02052602 | 10.00313
26.45 | 0.02044497 | 10.00755
26.46667 | 0.02035329 | 10.00511
26.48333 | 0.01984948 | 10.00679
26.5 | 0.01857819 | 10.00282
26.51667 | 0.01965432 | 9.999772
26.53333 | 0.02095483 | 10.00252
26.55 | 0.02097605 | 10.00633
26.56667 | 0.02089785 | 10.00115
26.58333 | 0.01921082 | 10.00496
26.6 | 0.01783559 | 9.999467
26.61667 | 0.01791102 | 9.99733
26.63333 | 0.01745721 | 10.00404
26.65 | 0.01767392 | 10.00603
26.66667 | 0.01776663 | 10.00526
26.68333 | 0.01821559 | 9.997178
26.7 | 0.0185736 | 9.995041
26.71667 | 0.01811744 | 9.994889
26.73333 | 0.01850808 | 9.997025
26.75 | 0.01938328 | 10.00389
26.76667 | 0.01937135 | 10.00526
26.78333 | 0.01865531 | 10.00435
26.8 | 0.01776707 | 10.01152
26.81667 | 0.01667243 | 10.00847
26.83333 | 0.0169694 | 10.0074
26.85 | 0.01713207 | 10.00389
26.86667 | 0.0168623 | 10.0074
26.88333 | 0.01662865 | 10.0071
26.9 | 0.01590595 | 10.0071
26.91667 | 0.01561798 | 10.01289
26.93333 | 0.01537374 | 10.00526
26.95 | 0.01462255 | 10.00603
26.96667 | 0.01424672 | 10.0013
26.98333 | 0.01409587 | 10.00572
27 | 0.01420808 | 10.0013
27.01667 | 0.01572887 | 10.01076
27.03333 | 0.01585527 | 10.01167
27.05 | 0.01443315 | 10.01595
27.06667 | 0.01493136 | 10.0103
27.08333 | 0.01653012 | 10.00893
27.1 | 0.0168981 | 10.01274
27.11667 | 0.01705008 | 10.01808
27.13333 | 0.01668495 | 10.01137
27.15 | 0.01665188 | 10.01122
27.16667 | 0.01804084 | 10.00481
27.18333 | 0.01817659 | 10.00801
27.2 | 0.01660876 | 10.00938
27.21667 | 0.0161184 | 10.01335
27.23333 | 0.01504154 | 10.01335
27.25 | 0.01219171 | 10.02205
27.26667 | 0.01053171 | 10.01885
27.28333 | 0.01196767 | 10.0161
27.3 | 0.01291342 | 10.01259
27.31667 | 0.0119429 | 10.01061
27.33333 | 0.01122864 | 10.00786
27.35 | 0.01282999 | 10.0071
27.36667 | 0.01467831 | 10.00664
27.38333 | 0.0156431 | 9.998093
27.4 | 0.01610168 | 9.989548
27.41667 | 0.01462229 | 9.989091
27.43333 | 0.01292563 | 9.987717
27.45 | 0.0117611 | 9.986954
27.46667 | 0.01059923 | 9.985276
27.48333 | 0.01114391 | 9.98436
27.5 | 0.01313293 | 9.98848
27.51667 | 0.013985 | 9.982224
27.53333 | 0.01269229 | 9.989701
27.55 | 0.01017905 | 9.988785
27.56667 | 0.01007126 | 9.994584
27.58333 | 0.01268885 | 9.99321
27.6 | 0.0137811 | 10.00145
27.61667 | 0.01256155 | 9.995194
27.63333 | 0.012451 | 10.00053
27.65 | 0.01321144 | 9.997941
27.66667 | 0.01275261 | 9.995347
27.68333 | 0.01215751 | 9.990159
27.7 | 0.01295267 | 9.99199
27.71667 | 0.01283995 | 9.988785
27.73333 | 0.01318363 | 9.994736
27.75 | 0.01353598 | 9.997941
27.76667 | 0.01341436 | 9.996262
27.78333 | 0.01346979 | 10.0013
27.8 | 0.01322702 | 10.00221
27.81667 | 0.01245375 | 9.999772
27.83333 | 0.01103567 | 9.999314
27.85 | 0.01183652 | 9.997483
27.86667 | 0.01352262 | 9.995652
27.88333 | 0.01261967 | 10.00023
27.9 | 0.01203525 | 10.00053
27.91667 | 0.01196992 | 10.00038
27.93333 | 0.01258675 | 10.00237
27.95 | 0.01153412 | 10.00877
27.96667 | 0.008526769 | 10.00862
27.98333 | 0.008246407 | 10.01808
28 | 0.009968489 | 10.01854
28.01667 | 0.01056 | 10.0219
28.03333 | 0.009526129 | 10.02266
28.05 | 0.008937843 | 10.02846
28.06667 | 0.008734099 | 10.0248
28.08333 | 0.007730066 | 10.02556
28.1 | 0.008138688 | 10.01762
28.11667 | 0.01014332 | 10.01549
28.13333 | 0.01091427 | 10.01793
28.15 | 0.009943027 | 10.01717
28.16667 | 0.01008161 | 10.02174
28.18333 | 0.009839425 | 10.01976
28.2 | 0.008108474 | 10.02083
28.21667 | 0.008257886 | 10.01839
28.23333 | 0.009736266 | 10.02388
28.25 | 0.008092552 | 10.02052
28.26667 | 0.005964788 | 10.03105
28.28333 | 0.007050764 | 10.03639
28.3 | 0.008118603 | 10.03594
28.31667 | 0.007360752 | 10.0341
28.33333 | 0.005531179 | 10.03212
28.35 | 0.004787581 | 10.02617
28.36667 | 0.005673411 | 10.02892
28.38333 | 0.005453062 | 10.02419
28.4 | 0.004842187 | 10.02602
28.41667 | 0.006146897 | 10.02525
28.43333 | 0.006739255 | 10.0341
28.45 | 0.006074104 | 10.03883
28.46667 | 0.006660107 | 10.03761
28.48333 | 0.006225504 | 10.03456
28.5 | 0.004001384 | 10.03685
28.51667 | 0.002241559 | 10.03822
28.53333 | 0.003625716 | 10.04021
28.55 | 0.005504219 | 10.0367
28.56667 | 0.004823301 | 10.04433
28.58333 | 0.003626003 | 10.04402
28.6 | 0.004141785 | 10.04295
28.61667 | 0.005562503 | 10.04341
28.63333 | 0.004732442 | 10.03563
28.65 | 0.00275549 | 10.03777
28.66667 | 0.002200553 | 10.02998
28.68333 | 0.002201964 | 10.03777
28.7 | 0.002904014 | 10.03151
28.71667 | 0.004032265 | 10.03334
28.73333 | 0.00290913 | 10.02586
28.75 | 0.00183398 | 10.03502
28.76667 | 0.002028893 | 10.03487
28.78333 | 0.001381808 | 10.03685
28.8 | 0.002759107 | 10.02953
28.81667 | 0.004670197 | 10.03731
28.83333 | 0.005038418 | 10.03899
28.85 | 0.004736578 | 10.04128
28.86667 | 0.004376777 | 10.03532
28.88333 | 0.003535807 | 10.03441
28.9 | 0.003420254 | 10.03365
28.91667 | 0.006737917 | 10.03639
28.93333 | 0.01041363 | 10.0312
28.95 | 0.009048844 | 10.03304
28.96667 | 0.005264939 | 10.03487
28.98333 | 0.003767252 | 10.0367
29 | 0.00454175 | 10.03639
29.01667 | 0.004528874 | 10.03716
29.03333 | 0.00494945 | 10.03655
29.05 | 0.007103432 | 10.03655
29.06667 | 0.008053336 | 10.02724
29.08333 | 0.007779346 | 10.02113
29.1 | 0.008106822 | 10.01885
29.11667 | 0.00943713 | 10.01213
29.13333 | 0.008374987 | 10.01198
29.15 | 0.005253549 | 10.01122
29.16667 | 0.00410324 | 10.01152
29.18333 | 0.005893041 | 10.01061
29.2 | 0.007302071 | 10.00816
29.21667 | 0.007750265 | 10.00176
29.23333 | 0.007232956 | 10.00725
29.25 | 0.006455089 | 10.01305
29.26667 | 0.006441091 | 10.01579
29.28333 | 0.005736309 | 10.01625
29.3 | 0.006010074 | 10.00588
29.31667 | 0.008941667 | 10.00618
29.33333 | 0.009361773 | 10.00832
29.35 | 0.007011764 | 10.01137
29.36667 | 0.006372662 | 10.01488
29.38333 | 0.007006205 | 10.01045
29.4 | 0.006675719 | 10.01442
29.41667 | 0.005345642 | 10.01564
29.43333 | 0.004699879 | 10.01915
29.45 | 0.005131133 | 10.02037
29.46667 | 0.005876493 | 10.02159
29.48333 | 0.006649899 | 10.01839
29.5 | 0.007392716 | 10.01732
29.51667 | 0.007905289 | 10.01549
29.53333 | 0.006989208 | 10.0164
29.55 | 0.007033531 | 10.01793
29.56667 | 0.007631484 | 10.02586
29.58333 | 0.00763025 | 10.02342
29.6 | 0.007696813 | 10.03105
29.61667 | 0.006301685 | 10.03517
29.63333 | 0.00527113 | 10.02892
29.65 | 0.00494308 | 10.03136
29.66667 | 0.004317513 | 10.03517
29.68333 | 0.004497179 | 10.03487
29.7 | 0.005613047 | 10.04189
29.71667 | 0.005602937 | 10.04448
29.73333 | 0.004537655 | 10.04097
29.75 | 0.006509213 | 10.04402
29.76667 | 0.00955821 | 10.04158
29.78333 | 0.01065884 | 10.0399
29.8 | 0.009036412 | 10.03914
29.81667 | 0.002226569 | 10.03746

## MW Results
Administrative Information
File name | ICF_25_05_2022-0007.sample
Analysed by | Agilent GPC 1
Date of analysis | 25 May 2022 15:37:58
Analysis comments
Analysis Module | GPC Analysis
MW Averages
Peaks | Mp (g/mol) | Mn (g/mol) | Mw (g/mol) | Mz (g/mol) | Mz+1 (g/mol) | Mv (g/mol) | PD
Peak 1 | 69431 | 38995 | 52997 | 65664 | 76848 | 51063 | 1.359072
Sample Parameters
Injection volume (µL) | 50
Concentration options | Undefined
Concentration (mg/mL) | 1
dn/dc (mL/g) | 0.1
Use entered dn/dc value for UV/ELSD trace | No
UV extinction coefficient [(mg/mL)-¹][cm-¹] | 1
ELSD QF | 1
Mark-Houwink K ((10e-5) dL/g) | 14.1
Mark-Houwink Alpha | 0.7
Concentration Detector Used in Analysis | RI
Baseline regions | Start (mins) | End (mins)
Baseline region 1 | 6.3 | 11.76667
Baseline region 2 | 25.01667 | 29.81667
Peaks | Start (mins) | End (mins)
Peak 1 | 13.96667 | 16.51667
| Trace | Peak Max RT (mins) | Peak Area (mV.s) | Peak Height (mV)
| UV 254nm | 14.55 | 672.9077 | 18.74001
| RI | 14.65 | 105.3408 | 1.953706
Flowrate region | Start (mins) | End (mins)
Flowrate marker region 1 | 19.28333 | 20.1
IDD
Reference detector | Undefined
IDD Undefined (secs) | 0
Last modified by | Agilent GPC 1
Last modified date | 25 May 2022 15:37:58
Comments
System Calibration
Detector Constants
Entered Parameters For Concentration
Concentration (mg/mL) | 0
Injection volume (µL) | 0
dn/dc (mL/g) | 0
UV extinction coefficient [(mg/mL)-¹][cm-¹] | 0
Eluent refractive index | 0
Flow rate (mL/min) | 0
Comments
Entered Parameters For LS
Mp | 0
LS wavelength (nm) | 0
Comments
Entered Parameters For Viscometer
Known IV (dL/g) | 0
Use Constant Inlet Pressure | No
Comments
System Calibration Information
Created by | Agilent GPC 1
Creation date | 04 November 2021 09:58:24
Last modified by | Agilent GPC 1
Last modified date | 04 November 2021 09:58:24
Information
Sample file used for calibration
Concentration Regions
Baseline regions | Start (mins) | End (mins)
Peaks | Start (mins) | End (mins)
Flowrate region | Start (mins) | End (mins)
LS Regions
Baseline regions | Start (mins) | End (mins)
Peaks | Start (mins) | End (mins)
Flowrate region | Start (mins) | End (mins)
VS Regions
Baseline regions | Start (mins) | End (mins)
Peaks | Start (mins) | End (mins)
Flowrate region | Start (mins) | End (mins)
System Calibration Peak Information
Channel | Peak Max RT (mins) | Peak Height (mV) | Peak Area (mV.s)
Flowrate Information
FRM Name | Dodecane
FRM RT (mins) | 19.68333
FRCF | 0.9923793
Column Calibration
Name | PS MEDIUM WITH FM
Created By | Agilent GPC 1
Creation Date | 11/03/2022 12:19:42
Last Modified By | Agilent GPC 1
Last Modified | 11/03/2022 12:33:11
High Limit RT (mins) | 13.3
Low Limit RT (mins) | 18.96667
High Limit MW | 366921
Low Limit MW | 374
K (Input) ((10e-5) dL/g) | 14.1
Alpha (Input) | 0.7
Calibration Flow Marker Name | Dodecane
Calibration Flow Marker RT (mins) | 19.53333
Calibration Comments | GPC Column Calibration created 11 March 2022 by Agilent GPC 1 GPC Column Calibration amended 11 March 2022 by Agilent GPC 1 GPC Column Calibration amended 11 March 2022 by Agilent GPC 1
Calibration Type | GPC Narrow Standard
Concentration Detector Used | RI
Curve Fit Type | Polynomial
Order Of Curve Fit | 3
Number Of Points | 12
Curve Fit Equation | y = - 0.000575x^3 + 0.03954x^2 - 1.35x + 17.88
Coeff a | 17.88044
Coeff b | -1.350201
Coeff c | 0.03954262
Coeff d | -0.0005750484
Residual Sum Of Squares | 0.0002822535
Corrected Sum Of Squares | 9.813696
Coefficient Of Determination | 0.9999712
Standard Y Error Estimate | 0.006349955
Linear Correlation Coefficient | -0.9993959

## Slice Table
Slice Table
RT (mins) | UV 254nm | RI | Area (mV.s) | Norm Ht | Cum Ht | Mw (g/mol) | LogM | dW/dLogM | Outside Calib | Peak
13.96667 | -0.05233908 | 0.0511166 | 0.05217505 | 0.0004850114 | 1 | 170438 | 5.231566 | 0.05114856 | No | 1
13.98333 | -0.007395417 | 0.05323351 | 0.0587933 | 0.0005050974 | 0.9995047 | 166681 | 5.221886 | 0.0576875 | No | 1
14 | 0.0440566 | 0.0643531 | 0.0648775 | 0.0006106038 | 0.9989466 | 163011 | 5.212217 | 0.06371343 | No | 1
14.01667 | 0.1035909 | 0.06540189 | 0.06615517 | 0.0006205551 | 0.9983307 | 159424 | 5.202554 | 0.06502545 | No | 1
14.03333 | 0.1724058 | 0.06690845 | 0.06453367 | 0.0006348498 | 0.9977027 | 155919 | 5.192899 | 0.0634875 | No | 1
14.05 | 0.2525487 | 0.0621589 | 0.06321735 | 0.0005897845 | 0.9970901 | 152495 | 5.183256 | 0.06224724 | No | 1
14.06667 | 0.3468702 | 0.0642758 | 0.06396097 | 0.0006098704 | 0.9964899 | 149148 | 5.173617 | 0.0630348 | No | 1
14.08333 | 0.4583764 | 0.06364613 | 0.06661193 | 0.0006038958 | 0.9958828 | 145878 | 5.16399 | 0.06570502 | No | 1
14.1 | 0.589773 | 0.06957773 | 0.07185689 | 0.0006601768 | 0.9952504 | 142682 | 5.154369 | 0.07094075 | No | 1
14.11667 | 0.7444122 | 0.07413605 | 0.07885661 | 0.0007034276 | 0.9945683 | 139559 | 5.144758 | 0.07791945 | No | 1
14.13333 | 0.9282533 | 0.08357717 | 0.08356751 | 0.0007930082 | 0.9938197 | 136507 | 5.135155 | 0.08264667 | No | 1
14.15 | 1.148196 | 0.08355785 | 0.08804953 | 0.0007928249 | 0.9930264 | 133525 | 5.125563 | 0.08715546 | No | 1
14.16667 | 1.41156 | 0.09254121 | 0.09848248 | 0.000878062 | 0.9921905 | 130610 | 5.115976 | 0.09756765 | No | 1
14.18333 | 1.724463 | 0.1044237 | 0.1157056 | 0.0009908075 | 0.9912556 | 127761 | 5.106398 | 0.1147308 | No | 1
14.2 | 2.096732 | 0.1269874 | 0.136133 | 0.001204899 | 0.9901572 | 124976 | 5.096827 | 0.1351039 | No | 1
14.21667 | 2.536599 | 0.1452787 | 0.1546531 | 0.001378453 | 0.9888649 | 122255 | 5.087267 | 0.1536177 | No | 1
14.23333 | 3.047795 | 0.1640276 | 0.1757672 | 0.001556349 | 0.9873968 | 119595 | 5.077713 | 0.1747424 | No | 1
14.25 | 3.640494 | 0.1875069 | 0.1979495 | 0.001779128 | 0.9857283 | 116995 | 5.068167 | 0.1969664 | No | 1
14.26667 | 4.323649 | 0.2083921 | 0.2231071 | 0.001977294 | 0.9838491 | 114455 | 5.058635 | 0.222192 | No | 1
14.28333 | 5.095852 | 0.2378222 | 0.2595563 | 0.002256537 | 0.9817312 | 111971 | 5.049106 | 0.2587159 | No | 1
14.3 | 5.953762 | 0.2812904 | 0.3076785 | 0.002668978 | 0.9792672 | 109543 | 5.039585 | 0.3069481 | No | 1
14.31667 | 6.89607 | 0.3340665 | 0.362133 | 0.003169735 | 0.9763464 | 107170 | 5.030073 | 0.3615862 | No | 1
14.33333 | 7.914301 | 0.3901995 | 0.4213941 | 0.003702344 | 0.9729087 | 104850 | 5.020568 | 0.4211218 | No | 1
14.35 | 8.994609 | 0.4525887 | 0.4867587 | 0.004294313 | 0.9689084 | 102583 | 5.011075 | 0.4868645 | No | 1
14.36667 | 10.12194 | 0.5209287 | 0.562423 | 0.004942746 | 0.9642876 | 100366 | 5.001587 | 0.5630308 | No | 1
14.38333 | 11.27352 | 0.6039172 | 0.653346 | 0.005730169 | 0.9589485 | 98200 | 4.992111 | 0.6546161 | No | 1
14.4 | 12.42495 | 0.7027749 | 0.7570102 | 0.006668163 | 0.9527463 | 96081 | 4.982638 | 0.7591351 | No | 1
14.41667 | 13.5513 | 0.8112455 | 0.8660912 | 0.00769737 | 0.94556 | 94011 | 4.973179 | 0.8692697 | No | 1
14.43333 | 14.62404 | 0.9209369 | 0.9797499 | 0.008738158 | 0.9373382 | 91986 | 4.963722 | 0.9841907 | No | 1
14.45 | 15.61663 | 1.038563 | 1.095011 | 0.009854232 | 0.9280374 | 90007 | 4.954276 | 1.100919 | No | 1
14.46667 | 16.50311 | 1.151459 | 1.213705 | 0.01092542 | 0.9176425 | 88072 | 4.944838 | 1.2213 | No | 1
14.48333 | 17.2608 | 1.275951 | 1.335069 | 0.01210665 | 0.9061208 | 86180 | 4.935406 | 1.344574 | No | 1
14.5 | 17.87325 | 1.394187 | 1.446515 | 0.01322852 | 0.893447 | 84331 | 4.925987 | 1.458061 | No | 1
14.51667 | 18.32865 | 1.498843 | 1.54461 | 0.01422153 | 0.8797152 | 82523 | 4.916575 | 1.55827 | No | 1
14.53333 | 18.61879 | 1.590377 | 1.636677 | 0.01509003 | 0.8650522 | 80755 | 4.907169 | 1.652562 | No | 1
14.55 | 18.74001 | 1.682978 | 1.72905 | 0.01596866 | 0.8495153 | 79026 | 4.89777 | 1.74732 | No | 1
14.56667 | 18.69947 | 1.775122 | 1.811505 | 0.01684295 | 0.8331014 | 77336 | 4.888382 | 1.832206 | No | 1
14.58333 | 18.50926 | 1.847887 | 1.872826 | 0.01753337 | 0.8159048 | 75683 | 4.878998 | 1.89584 | No | 1
14.6 | 18.18183 | 1.897764 | 1.916294 | 0.01800662 | 0.798126 | 74067 | 4.869625 | 1.941492 | No | 1
14.61667 | 17.73511 | 1.934824 | 1.941833 | 0.01835825 | 0.7799347 | 72487 | 4.86026 | 1.969038 | No | 1
14.63333 | 17.18976 | 1.948842 | 1.951274 | 0.01849127 | 0.7615009 | 70942 | 4.850903 | 1.98029 | No | 1
14.65 | 16.56714 | 1.953706 | 1.951102 | 0.01853742 | 0.7429774 | 69431 | 4.841553 | 1.981793 | No | 1
14.66667 | 15.88888 | 1.948498 | 1.934527 | 0.01848801 | 0.7244556 | 67953 | 4.832209 | 1.966621 | No | 1
14.68333 | 15.1753 | 1.920556 | 1.902235 | 0.01822287 | 0.7060911 | 66508 | 4.822874 | 1.935429 | No | 1
14.7 | 14.44579 | 1.883915 | 1.859491 | 0.01787522 | 0.6880332 | 65095 | 4.813548 | 1.893537 | No | 1
14.71667 | 13.71876 | 1.835068 | 1.808889 | 0.01741174 | 0.6703811 | 63713 | 4.804228 | 1.843562 | No | 1
14.73333 | 13.00882 | 1.782711 | 1.753862 | 0.01691496 | 0.6532093 | 62362 | 4.79492 | 1.788986 | No | 1
14.75 | 12.32465 | 1.725013 | 1.697309 | 0.0163675 | 0.6365599 | 61040 | 4.785615 | 1.732757 | No | 1
14.76667 | 11.67402 | 1.669604 | 1.636941 | 0.01584177 | 0.6204473 | 59748 | 4.776323 | 1.672534 | No | 1
14.78333 | 11.06669 | 1.604277 | 1.576497 | 0.01522192 | 0.6049079 | 58484 | 4.767037 | 1.612128 | No | 1
14.8 | 10.50511 | 1.548716 | 1.521012 | 0.01469474 | 0.5899422 | 57247 | 4.757753 | 1.556693 | No | 1
14.81667 | 9.989098 | 1.493307 | 1.467816 | 0.014169 | 0.5755032 | 56038 | 4.748483 | 1.503508 | No | 1
14.83333 | 9.519109 | 1.442324 | 1.417671 | 0.01368525 | 0.5615692 | 54855 | 4.739216 | 1.453359 | No | 1
14.85 | 9.094192 | 1.393019 | 1.376606 | 0.01321743 | 0.5481113 | 53699 | 4.729966 | 1.412439 | No | 1
14.86667 | 8.710755 | 1.360193 | 1.345535 | 0.01290597 | 0.5350432 | 52567 | 4.720713 | 1.381712 | No | 1
14.88333 | 8.364149 | 1.330877 | 1.320491 | 0.0126278 | 0.52227 | 51461 | 4.711478 | 1.357126 | No | 1
14.9 | 8.050518 | 1.310105 | 1.298118 | 0.01243072 | 0.5097346 | 50378 | 4.702241 | 1.335243 | No | 1
14.91667 | 7.766401 | 1.28613 | 1.284213 | 0.01220323 | 0.4974116 | 49319 | 4.693014 | 1.322039 | No | 1
14.93333 | 7.50727 | 1.282296 | 1.270995 | 0.01216685 | 0.4852205 | 48284 | 4.683803 | 1.309518 | No | 1
14.95 | 7.263674 | 1.259693 | 1.26388 | 0.01195239 | 0.473155 | 47270 | 4.674586 | 1.303269 | No | 1
14.96667 | 7.031629 | 1.268066 | 1.268667 | 0.01203184 | 0.461157 | 46279 | 4.665384 | 1.309289 | No | 1
14.98333 | 6.810697 | 1.269268 | 1.27231 | 0.01204324 | 0.4491135 | 45310 | 4.656194 | 1.314136 | No | 1
15 | 6.597466 | 1.275352 | 1.283429 | 0.01210097 | 0.4370355 | 44361 | 4.647001 | 1.326717 | No | 1
15.01667 | 6.386668 | 1.291507 | 1.296762 | 0.01225425 | 0.4248519 | 43434 | 4.63783 | 1.341605 | No | 1
15.03333 | 6.174166 | 1.302016 | 1.309254 | 0.01235397 | 0.4125417 | 42526 | 4.628655 | 1.355647 | No | 1
15.05 | 5.958942 | 1.316493 | 1.319916 | 0.01249132 | 0.400113 | 41638 | 4.61949 | 1.367813 | No | 1
15.06667 | 5.742036 | 1.32334 | 1.327526 | 0.01255629 | 0.387583 | 40769 | 4.61033 | 1.376831 | No | 1
15.08333 | 5.522527 | 1.331713 | 1.335365 | 0.01263574 | 0.3749808 | 39919 | 4.60118 | 1.386099 | No | 1
15.1 | 5.29827 | 1.339018 | 1.338169 | 0.01270505 | 0.3623042 | 39088 | 4.592043 | 1.390149 | No | 1
15.11667 | 5.070141 | 1.33732 | 1.333496 | 0.01268894 | 0.349601 | 38274 | 4.582904 | 1.386429 | No | 1
15.13333 | 4.838587 | 1.329671 | 1.328746 | 0.01261637 | 0.3369421 | 37478 | 4.573776 | 1.382622 | No | 1
15.15 | 4.603663 | 1.327821 | 1.321021 | 0.01259881 | 0.3243283 | 36700 | 4.564666 | 1.375707 | No | 1
15.16667 | 4.3665 | 1.314221 | 1.311312 | 0.01246977 | 0.3117879 | 35938 | 4.555554 | 1.366712 | No | 1
15.18333 | 4.130219 | 1.308404 | 1.298781 | 0.01241457 | 0.2993396 | 35192 | 4.546444 | 1.354754 | No | 1
15.2 | 3.89538 | 1.289158 | 1.283808 | 0.01223196 | 0.2870102 | 34463 | 4.537353 | 1.340227 | No | 1
15.21667 | 3.663389 | 1.278458 | 1.263494 | 0.01213043 | 0.2748231 | 33749 | 4.528261 | 1.320093 | No | 1
15.23333 | 3.435376 | 1.248531 | 1.232195 | 0.01184648 | 0.2628287 | 33050 | 4.519171 | 1.288437 | No | 1
15.25 | 3.211542 | 1.215858 | 1.202192 | 0.01153647 | 0.2511315 | 32367 | 4.510102 | 1.258084 | No | 1
15.26667 | 2.997063 | 1.188525 | 1.168756 | 0.01127713 | 0.2397191 | 31698 | 4.501032 | 1.224085 | No | 1
15.28333 | 2.789905 | 1.148986 | 1.129979 | 0.01090196 | 0.2286241 | 31044 | 4.491978 | 1.18443 | No | 1
15.3 | 2.588426 | 1.110972 | 1.090745 | 0.01054128 | 0.2178972 | 30403 | 4.482916 | 1.144228 | No | 1
15.31667 | 2.397696 | 1.070517 | 1.051663 | 0.01015742 | 0.2075428 | 29777 | 4.473881 | 1.10412 | No | 1
15.33333 | 2.217092 | 1.032808 | 1.01487 | 0.009799633 | 0.1975593 | 29163 | 4.464832 | 1.066351 | No | 1
15.35 | 2.046104 | 0.996931 | 0.9738805 | 0.009459215 | 0.1879252 | 28563 | 4.455804 | 1.024106 | No | 1
15.36667 | 1.886812 | 0.9508301 | 0.9275508 | 0.009021795 | 0.1786801 | 27976 | 4.446786 | 0.9761705 | No | 1
15.38333 | 1.737841 | 0.9042715 | 0.8818314 | 0.008580031 | 0.1698749 | 27401 | 4.437766 | 0.9287994 | No | 1
15.4 | 1.597371 | 0.8593913 | 0.8398504 | 0.008154193 | 0.1615037 | 26838 | 4.42875 | 0.8852914 | No | 1
15.41667 | 1.466325 | 0.8203095 | 0.8018367 | 0.007783371 | 0.153531 | 26288 | 4.419758 | 0.8458974 | No | 1
15.43333 | 1.345283 | 0.7833639 | 0.7653489 | 0.007432819 | 0.1459191 | 25749 | 4.41076 | 0.8080499 | No | 1
15.45 | 1.234755 | 0.7473338 | 0.7279455 | 0.007090954 | 0.1386537 | 25221 | 4.401762 | 0.7691731 | No | 1
15.46667 | 1.133859 | 0.7085572 | 0.6867274 | 0.006723028 | 0.1317433 | 24705 | 4.392785 | 0.726199 | No | 1
15.48333 | 1.040841 | 0.6648977 | 0.6478745 | 0.006308772 | 0.1252242 | 24200 | 4.383815 | 0.6856582 | No | 1
15.5 | 0.9537339 | 0.6308513 | 0.6143621 | 0.005985728 | 0.1190739 | 23706 | 4.374858 | 0.6507082 | No | 1
15.51667 | 0.873248 | 0.597873 | 0.5804683 | 0.005672819 | 0.1132418 | 23222 | 4.3659 | 0.6152972 | No | 1
15.53333 | 0.8004487 | 0.5630636 | 0.54543 | 0.005342536 | 0.1077314 | 22748 | 4.356943 | 0.5786148 | No | 1
15.55 | 0.7317441 | 0.5277965 | 0.5173345 | 0.00500791 | 0.1025536 | 22284 | 4.347993 | 0.5492444 | No | 1
15.56667 | 0.6674936 | 0.5068726 | 0.4926723 | 0.004809377 | 0.09764257 | 21830 | 4.339054 | 0.5234743 | No | 1
15.58333 | 0.6082849 | 0.4784719 | 0.4649582 | 0.004539902 | 0.09296563 | 21386 | 4.33013 | 0.4944175 | No | 1
15.6 | 0.5522245 | 0.4514446 | 0.4405249 | 0.004283457 | 0.08855178 | 20951 | 4.321205 | 0.4688052 | No | 1
15.61667 | 0.5025727 | 0.4296052 | 0.4174648 | 0.004076238 | 0.08436988 | 20525 | 4.312283 | 0.4446144 | No | 1
15.63333 | 0.4587718 | 0.4053244 | 0.3958542 | 0.003845853 | 0.08040689 | 20108 | 4.303369 | 0.4219297 | No | 1
15.65 | 0.4186276 | 0.3863841 | 0.3785925 | 0.003666142 | 0.07664904 | 19700 | 4.294466 | 0.4038476 | No | 1
15.66667 | 0.3816814 | 0.3708008 | 0.3603389 | 0.003518283 | 0.07305507 | 19301 | 4.28558 | 0.3846775 | No | 1
15.68333 | 0.3444123 | 0.349877 | 0.3442216 | 0.00331975 | 0.06963437 | 18910 | 4.276692 | 0.3677591 | No | 1
15.7 | 0.3084287 | 0.3385662 | 0.3265783 | 0.003212429 | 0.06636668 | 18527 | 4.267805 | 0.349182 | No | 1
15.71667 | 0.2750598 | 0.3145905 | 0.3096218 | 0.00298494 | 0.06326647 | 18152 | 4.258924 | 0.3313101 | No | 1
15.73333 | 0.2450241 | 0.304653 | 0.296251 | 0.00289065 | 0.06032723 | 17785 | 4.250054 | 0.3172497 | No | 1
15.75 | 0.2174023 | 0.287849 | 0.2823462 | 0.002731208 | 0.05751492 | 17426 | 4.241198 | 0.3025945 | No | 1
15.76667 | 0.1935064 | 0.2768433 | 0.267831 | 0.002626782 | 0.05483461 | 17074 | 4.232335 | 0.2872613 | No | 1
15.78333 | 0.1714188 | 0.2588186 | 0.2534684 | 0.002455758 | 0.05229209 | 16730 | 4.223496 | 0.2720675 | No | 1
15.8 | 0.1483586 | 0.2481182 | 0.2416235 | 0.002354228 | 0.04988591 | 16393 | 4.214658 | 0.2595543 | No | 1
15.81667 | 0.1269886 | 0.2351289 | 0.2306942 | 0.002230982 | 0.04759218 | 16063 | 4.205827 | 0.2480055 | No | 1
15.83333 | 0.1076289 | 0.2262595 | 0.2205277 | 0.002146826 | 0.0454022 | 15740 | 4.197005 | 0.2372592 | No | 1
15.85 | 0.08840776 | 0.214796 | 0.2113531 | 0.002038057 | 0.04330873 | 15423 | 4.188169 | 0.2275638 | No | 1
15.86667 | 0.07046788 | 0.2079103 | 0.2042385 | 0.001972722 | 0.04130236 | 15113 | 4.179351 | 0.2200727 | No | 1
15.88333 | 0.05554877 | 0.2005667 | 0.1975816 | 0.001903044 | 0.03936352 | 14810 | 4.170555 | 0.2130633 | No | 1
15.9 | 0.04051845 | 0.1945965 | 0.1920691 | 0.001846396 | 0.03748788 | 14513 | 4.161757 | 0.2072778 | No | 1
15.91667 | 0.02430499 | 0.1895417 | 0.1856411 | 0.001798436 | 0.03566457 | 14222 | 4.152961 | 0.2004943 | No | 1
15.93333 | 0.007697523 | 0.1817404 | 0.1791368 | 0.001724414 | 0.03390228 | 13937 | 4.144169 | 0.1936176 | No | 1
15.95 | -0.006771675 | 0.1765331 | 0.1724036 | 0.001675005 | 0.03220173 | 13658 | 4.135387 | 0.1864824 | No | 1
15.96667 | -0.01809232 | 0.168274 | 0.1635342 | 0.001596641 | 0.0305651 | 13385 | 4.126618 | 0.1770235 | No | 1
15.98333 | -0.02867111 | 0.1587943 | 0.1537492 | 0.001506693 | 0.02901267 | 13118 | 4.117868 | 0.1665582 | No | 1
16 | -0.03931002 | 0.1487041 | 0.1493811 | 0.001410955 | 0.02755313 | 12856 | 4.109106 | 0.1619492 | No | 1
16.01667 | -0.04820334 | 0.1500581 | 0.1460812 | 0.001423802 | 0.02613506 | 12599 | 4.100336 | 0.1584918 | No | 1
16.03333 | -0.05749599 | 0.1421042 | 0.1415605 | 0.001348332 | 0.02474831 | 12348 | 4.091597 | 0.1537034 | No | 1
16.05 | -0.06748755 | 0.1410168 | 0.1379554 | 0.001338014 | 0.02340448 | 12102 | 4.082857 | 0.1499023 | No | 1
16.06667 | -0.07539791 | 0.1348939 | 0.1338925 | 0.001279919 | 0.02209487 | 11861 | 4.074121 | 0.1455975 | No | 1
16.08333 | -0.08274659 | 0.132891 | 0.1293718 | 0.001260914 | 0.02082383 | 11625 | 4.065393 | 0.1407877 | No | 1
16.1 | -0.09115931 | 0.1258526 | 0.1272162 | 0.001194132 | 0.0195957 | 11394 | 4.056676 | 0.1385461 | No | 1
16.11667 | -0.09998312 | 0.1285799 | 0.1233059 | 0.001220009 | 0.01838804 | 11168 | 4.047975 | 0.1343885 | No | 1
16.13333 | -0.1079951 | 0.118032 | 0.116115 | 0.001119927 | 0.01721749 | 10946 | 4.039255 | 0.1266462 | No | 1
16.15 | -0.1151315 | 0.114198 | 0.1134254 | 0.001083548 | 0.01611521 | 10729 | 4.030559 | 0.1238053 | No | 1
16.16667 | -0.1216285 | 0.1126528 | 0.1110409 | 0.001068887 | 0.01503847 | 10516 | 4.021851 | 0.1212933 | No | 1
16.18333 | -0.1262798 | 0.1094291 | 0.1071306 | 0.0010383 | 0.01398436 | 10308 | 4.013174 | 0.1171093 | No | 1
16.2 | -0.1307154 | 0.1048321 | 0.1016944 | 0.0009946823 | 0.01296737 | 10104 | 4.004493 | 0.1112496 | No | 1
16.21667 | -0.1372984 | 0.09855669 | 0.1003018 | 0.0009351389 | 0.01200198 | 9904 | 3.995811 | 0.1098078 | No | 1
16.23333 | -0.1425929 | 0.1020469 | 0.09761218 | 0.0009682551 | 0.01104982 | 9709 | 3.987175 | 0.1069427 | No | 1
16.25 | -0.1456659 | 0.09317747 | 0.0894294 | 0.000884099 | 0.01012318 | 9517 | 3.9785 | 0.09805042 | No | 1
16.26667 | -0.1501173 | 0.08568134 | 0.08254362 | 0.0008129732 | 0.00927423 | 9329 | 3.969835 | 0.09056785 | No | 1
16.28333 | -0.1552408 | 0.07940591 | 0.07443714 | 0.0007534299 | 0.008490644 | 9145 | 3.961184 | 0.08173369 | No | 1
16.3 | -0.1599745 | 0.06946837 | 0.0670936 | 0.0006591392 | 0.007784012 | 8965 | 3.95255 | 0.07372467 | No | 1
16.31667 | -0.165506 | 0.06471882 | 0.06608245 | 0.0006140739 | 0.007147093 | 8788 | 3.94389 | 0.07266708 | No | 1
16.33333 | -0.1693897 | 0.06744608 | 0.06781789 | 0.000639951 | 0.006519772 | 8616 | 3.935306 | 0.07463028 | No | 1
16.35 | -0.1703989 | 0.0681897 | 0.06940074 | 0.0006470067 | 0.005875977 | 8446 | 3.926651 | 0.07642819 | No | 1
16.36667 | -0.1716008 | 0.07061178 | 0.06976288 | 0.0006699882 | 0.005217156 | 8280 | 3.91803 | 0.07688331 | No | 1
16.38333 | -0.1735249 | 0.06891399 | 0.06676809 | 0.000653879 | 0.004554897 | 8118 | 3.909449 | 0.07363668 | No | 1
16.4 | -0.1779919 | 0.0646222 | 0.0650703 | 0.0006131571 | 0.003921067 | 7958 | 3.900804 | 0.07181664 | No | 1
16.41667 | -0.1841425 | 0.06551841 | 0.06589021 | 0.0006216606 | 0.003303355 | 7802 | 3.892206 | 0.07277457 | No | 1
16.43333 | -0.1882367 | 0.06626202 | 0.06365836 | 0.0006287163 | 0.002677859 | 7650 | 3.883661 | 0.07036069 | No | 1
16.45 | -0.1894904 | 0.06105471 | 0.05799329 | 0.0005793075 | 0.002073551 | 7500 | 3.875061 | 0.06414572 | No | 1
16.46667 | -0.1889973 | 0.05493187 | 0.05309115 | 0.000521212 | 0.00152302 | 7353 | 3.866465 | 0.0587661 | No | 1
16.48333 | -0.1881923 | 0.05125043 | 0.053377 | 0.0004862813 | 0.001019026 | 7209 | 3.857875 | 0.05912527 | No | 1
16.5 | -0.1875896 | 0.05550357 | 0.05396803 | 0.0005266365 | 0.0005123184 | 7069 | 3.849358 | 0.05982314 | No | 1
16.51667 | -0.1880452 | 0.05243249 | 0 | 0.000497497 | 0 | 6931 | 3.840796 | 0 | No | 1