## Sample Details
Administrative Information
Export date | 25 May 2022 15:45:24
Culture name | en-GB
Decimal separator | .
Workspace name | New workspace name
Workspace path | C:\ProgramData\Agilent Technologies\GPC\Workspaces\New workspace name\
File name | ICF_25_05_2022-0006.sample
Creation date | 25 May 2022 12:01:11
Created by | Agilent GPC 1
Comments | Collected by Agilent GPC/SEC Software Version 2.2.281.39672
Software version | Agilent GPC/SEC Software - 2.2.281.39672
Sample Information
Sample name | GDB KS0282 t5=90 min
Information
Sample type | Sample
Injection date | 25 May 2022
Vial number | P2-A-7
Injection number | 1
Injection volume (µL) | 50
Concentration (mg/mL) | 1
dn/dc (mL/g) | 0.1
UV extinction coefficient [(mg/mL)-¹][cm-¹] | 1
Mp (g/mol) | 100000
IV (dL/g) | 0.5
Mark-Houwink K ((10e-5) dL/g) | 14.1
Mark-Houwink Alpha | 0.7
Analysed | Yes
Sample Instrument Conditions
Eluent | THF (100.0%)
Eluent refractive index | 1
Set flow rate (mL/min) | 1
LS wavelength (nm) | 650
Laser power (%) | 0
Set detector temperature (°C) | 40
Actual detector temperature (°C) | 0
Actual flow rate (mL/min) | 0
Column information
Data origin | Collected by Agilent GPC/SEC Software Version 2.2.281.39672
Instrument name | GPC1
Sample Collection Parameters
Collected by | Agilent GPC 1
Number of channels | 2
Run length (mins) | 29.83333
Delay time (secs) | 0
Sampling interval (secs) | 1
Number of data points | 1790
Sample DLS Parameters
Eluent refractive index | 1
Eluent viscosity (P) | 0.0089
DLS correlator run time (secs) | 5
DLS Clip Time (µs) | 100
DLS R² | 0.4
Sample Channel Information
Channel ID | Detector type | Detector name | Detector units | Channel Information
1 | UV 254nm | VWD: Signal A, 254 nm | mAU
2 | RI | RI: Signal | mV

## Raw Data
Sample Collection Parameters
Collected by | Agilent GPC 1
Number of channels | 2
Run length (mins) | 29.83333
Delay time (secs) | 0
Sampling interval (secs) | 1
Number of data points | 1790
Sample DLS Parameters
Eluent refractive index | 1
Eluent viscosity (P) | 0.0089
DLS correlator run time (secs) | 5
DLS Clip Time (µs) | 100
DLS R² | 0.4
Sample Channel Information
Channel ID | Detector type | Detector name | Detector units | Channel Information
1 | UV 254nm | VWD: Signal A, 254 nm | mAU
2 | RI | RI: Signal | mV
Raw Data
RT (mins) | Response Trace 1 | Response Trace 2
0 | -0.03632392 | 10.00039
0.01666667 | -0.03834496 | 9.997025
0.03333333 | -0.03773561 | 9.937058
0.05 | -0.03184119 | 9.702378
0.06666667 | -0.02232348 | 9.693223
0.08333333 | -0.01940716 | 9.738083
0.1 | -0.02314048 | 9.798966
0.1166667 | -0.02566075 | 9.852677
0.1333333 | -0.0274037 | 9.890214
0.15 | -0.03021412 | 9.91478
0.1666667 | -0.03189447 | 9.925461
0.1833333 | -0.03207273 | 9.933243
0.2 | -0.03312064 | 9.944382
0.2166667 | -0.03518509 | 9.947129
0.2333333 | -0.0344092 | 9.955216
0.25 | -0.03190873 | 9.955521
0.2666667 | -0.03075961 | 9.958726
0.2833333 | -0.03228425 | 9.964524
0.3 | -0.03349271 | 9.963914
0.3166667 | -0.03154263 | 9.962235
0.3333333 | -0.03053408 | 9.959336
0.35 | -0.03245574 | 9.963761
0.3666667 | -0.03233833 | 9.966965
0.3833333 | -0.03160519 | 9.969559
0.4 | -0.03385374 | 9.967576
0.4166667 | -0.03583655 | 9.971848
0.4333333 | -0.03532057 | 9.968796
0.45 | -0.03377361 | 9.967881
0.4666667 | -0.03375945 | 9.972153
0.4833333 | -0.03605237 | 9.9749
0.5 | -0.03798301 | 9.972764
0.5166667 | -0.03697893 | 9.982682
0.5333333 | -0.03490432 | 9.982529
0.55 | -0.03432365 | 9.981919
0.5666667 | -0.03385321 | 9.986802
0.5833333 | -0.03466716 | 9.987412
0.6 | -0.03699993 | 9.985428
0.6166667 | -0.03856417 | 9.987107
0.6333333 | -0.0375228 | 9.984208
0.65 | -0.03721938 | 9.978562
0.6666667 | -0.03949216 | 9.977341
0.6833333 | -0.03992757 | 9.976273
0.7 | -0.03920799 | 9.976273
0.7166667 | -0.03905064 | 9.973069
0.7333333 | -0.04020436 | 9.973832
0.75 | -0.04155716 | 9.967881
0.7666667 | -0.04117037 | 9.966813
0.7833333 | -0.04039599 | 9.968644
0.8 | -0.03943543 | 9.9749
0.8166667 | -0.0388783 | 9.973374
0.8333333 | -0.04068998 | 9.979325
0.85 | -0.0418392 | 9.978715
0.8666667 | -0.04099803 | 9.986191
0.8833333 | -0.04170039 | 9.984818
0.9 | -0.04364966 | 9.982987
0.9166667 | -0.04293076 | 9.974137
0.9333333 | -0.04042678 | 9.98024
0.95 | -0.03872904 | 9.983292
0.9666667 | -0.03919126 | 9.991685
0.9833333 | -0.04090787 | 9.999009
1 | -0.04068617 | 9.999772
1.016667 | -0.03943798 | 10.00206
1.033333 | -0.03910821 | 10.00115
1.05 | -0.04050915 | 10.00404
1.066667 | -0.04209749 | 10.01137
1.083333 | -0.04194062 | 10.01228
1.1 | -0.04013384 | 10.00877
1.116667 | -0.03904745 | 10.01595
1.133333 | -0.03982397 | 10.0132
1.15 | -0.03951133 | 10.01503
1.166667 | -0.03958306 | 10.01442
1.183333 | -0.03944849 | 10.01289
1.2 | -0.0388575 | 10.0164
1.216667 | -0.038868 | 10.02327
1.233333 | -0.03928711 | 10.01717
1.25 | -0.03977163 | 10.01381
1.266667 | -0.0405488 | 10.01289
1.283333 | -0.0415112 | 10.01656
1.3 | -0.04324657 | 10.01015
1.316667 | -0.04416011 | 10.00694
1.333333 | -0.04307182 | 10.00954
1.35 | -0.04255745 | 10.00572
1.366667 | -0.0423672 | 10.0016
1.383333 | -0.04189787 | 10.00801
1.4 | -0.04251871 | 10.01198
1.416667 | -0.04359299 | 10.01213
1.433333 | -0.04421676 | 10.01122
1.45 | -0.04257813 | 10.01625
1.466667 | -0.04135723 | 10.00679
1.483333 | -0.04099257 | 10.00404
1.5 | -0.04027738 | 10.0071
1.516667 | -0.03937365 | 10.00526
1.533333 | -0.0381344 | 9.997941
1.55 | -0.03760121 | 9.999924
1.566667 | -0.03664256 | 9.999467
1.583333 | -0.03654829 | 9.989396
1.6 | -0.03702965 | 9.9926
1.616667 | -0.03823583 | 9.988328
1.633333 | -0.03946577 | 9.988022
1.65 | -0.03939237 | 9.987717
1.666667 | -0.03952928 | 9.990159
1.683333 | -0.03994149 | 9.993821
1.7 | -0.03993212 | 9.998551
1.716667 | -0.03986666 | 10.00298
1.733333 | -0.03877769 | 9.996567
1.75 | -0.03796444 | 9.997483
1.766667 | -0.03753283 | 10.00099
1.783333 | -0.03714618 | 9.994126
1.8 | -0.03840761 | 9.991837
1.816667 | -0.03886165 | 9.991227
1.833333 | -0.03947948 | 9.988175
1.85 | -0.04103353 | 9.984208
1.866667 | -0.04167323 | 9.987717
1.883333 | -0.0430176 | 9.989091
1.9 | -0.04451874 | 9.989091
1.916667 | -0.04200799 | 9.987412
1.933333 | -0.0378948 | 9.98314
1.95 | -0.0357064 | 9.979935
1.966667 | -0.03777688 | 9.981309
1.983333 | -0.03910175 | 9.976426
2 | -0.03935951 | 9.973069
2.016667 | -0.04091765 | 9.971238
2.033333 | -0.04154089 | 9.968186
2.05 | -0.04154887 | 9.969407
2.066667 | -0.04171124 | 9.96605
2.083333 | -0.04051154 | 9.976578
2.1 | -0.04074009 | 9.981461
2.116667 | -0.04202651 | 9.979478
2.133333 | -0.0411041 | 9.978104
2.15 | -0.03997508 | 9.978409
2.166667 | -0.03915356 | 9.98024
2.183333 | -0.03953657 | 9.981461
2.2 | -0.04034419 | 9.977646
2.216667 | -0.03956491 | 9.978104
2.233333 | -0.03957963 | 9.977341
2.25 | -0.03951619 | 9.975968
2.266667 | -0.0396457 | 9.979935
2.283333 | -0.04012199 | 9.985886
2.3 | -0.0406566 | 9.984971
2.316667 | -0.03984123 | 9.982377
2.333333 | -0.03856083 | 9.977799
2.35 | -0.03903841 | 9.973221
2.366667 | -0.03695473 | 9.975052
2.383333 | -0.03523601 | 9.972153
2.4 | -0.03749099 | 9.968796
2.416667 | -0.03996311 | 9.964219
2.433333 | -0.04003512 | 9.96666
2.45 | -0.03867002 | 9.972306
2.466667 | -0.0395635 | 9.977646
2.483333 | -0.04180539 | 9.976731
2.5 | -0.04121162 | 9.971238
2.516667 | -0.03936161 | 9.965439
2.533333 | -0.03733824 | 9.966813
2.55 | -0.03679573 | 9.961472
2.566667 | -0.03810635 | 9.961625
2.583333 | -0.03819396 | 9.952469
2.6 | -0.03803209 | 9.957963
2.616667 | -0.03874947 | 9.95369
2.633333 | -0.03935554 | 9.955063
2.65 | -0.04061596 | 9.951249
2.666667 | -0.04118737 | 9.950638
2.683333 | -0.04106545 | 9.953843
2.7 | -0.04095172 | 9.954453
2.716667 | -0.04149974 | 9.951401
2.733333 | -0.04153485 | 9.953385
2.75 | -0.04137608 | 9.947129
2.766667 | -0.04159493 | 9.948197
2.783333 | -0.04112437 | 9.946213
2.8 | -0.04100213 | 9.939042
2.816667 | -0.04047304 | 9.941941
2.833333 | -0.04114798 | 9.94835
2.85 | -0.04185415 | 9.949113
2.866667 | -0.04250691 | 9.942246
2.883333 | -0.04205084 | 9.948197
2.9 | -0.04069631 | 9.952012
2.916667 | -0.0407798 | 9.955063
2.933333 | -0.04001818 | 9.953385
2.95 | -0.03770203 | 9.961014
2.966667 | -0.03830637 | 9.959794
2.983333 | -0.04049906 | 9.959641
3 | -0.0412546 | 9.958573
3.016667 | -0.04192063 | 9.955674
3.033333 | -0.04269047 | 9.951707
3.05 | -0.04352652 | 9.955216
3.066667 | -0.04319049 | 9.952927
3.083333 | -0.04182973 | 9.952164
3.1 | -0.04197342 | 9.951859
3.116667 | -0.04195195 | 9.951554
3.133333 | -0.04111826 | 9.95308
3.15 | -0.04131244 | 9.957963
3.166667 | -0.04136273 | 9.963761
3.183333 | -0.04124936 | 9.964371
3.2 | -0.04167698 | 9.961167
3.216667 | -0.04263762 | 9.96605
3.233333 | -0.04346503 | 9.967423
3.25 | -0.04312546 | 9.959794
3.266667 | -0.04084059 | 9.963914
3.283333 | -0.03920156 | 9.962388
3.3 | -0.03794406 | 9.961014
3.316667 | -0.03738019 | 9.956589
3.333333 | -0.0382765 | 9.955826
3.35 | -0.03851098 | 9.953385
3.366667 | -0.03880883 | 9.955216
3.383333 | -0.03868051 | 9.95842
3.4 | -0.03962053 | 9.958573
3.416667 | -0.04260467 | 9.95781
3.433333 | -0.04355985 | 9.958268
3.45 | -0.04198196 | 9.957047
3.466667 | -0.04014816 | 9.963151
3.483333 | -0.04019923 | 9.96727
3.5 | -0.04179816 | 9.972764
3.516667 | -0.04183979 | 9.970627
3.533333 | -0.04264776 | 9.97078
3.55 | -0.04405281 | 9.966508
3.566667 | -0.04331565 | 9.972306
3.583333 | -0.04340359 | 9.975663
3.6 | -0.04349567 | 9.97551
3.616667 | -0.04272842 | 9.971543
3.633333 | -0.0424299 | 9.975052
3.65 | -0.04189983 | 9.977341
3.666667 | -0.04283352 | 9.975205
3.683333 | -0.04485195 | 9.974442
3.7 | -0.04516476 | 9.97078
3.716667 | -0.0444628 | 9.968796
3.733333 | -0.04513689 | 9.964066
3.75 | -0.0451048 | 9.96132
3.766667 | -0.04398227 | 9.964371
3.783333 | -0.04454846 | 9.970475
3.8 | -0.04511371 | 9.96727
3.816667 | -0.04470676 | 9.975968
3.833333 | -0.04555531 | 9.97078
3.85 | -0.0447607 | 9.97429
3.866667 | -0.04057618 | 9.976121
3.883333 | -0.03961799 | 9.973069
3.9 | -0.04346532 | 9.973679
3.916667 | -0.04510798 | 9.976273
3.933333 | -0.04380542 | 9.97551
3.95 | -0.04541029 | 9.981766
3.966667 | -0.04740168 | 9.98314
3.983333 | -0.04774397 | 9.977952
4 | -0.04643934 | 9.982224
4.016667 | -0.0438481 | 9.982072
4.033333 | -0.04461604 | 9.982987
4.05 | -0.04547608 | 9.987412
4.066667 | -0.04598633 | 9.994736
4.083333 | -0.04819653 | 9.99321
4.1 | -0.04922982 | 9.990464
4.116667 | -0.04781846 | 9.99321
4.133333 | -0.04533527 | 9.993668
4.15 | -0.04599675 | 9.989091
4.166667 | -0.04867655 | 9.986954
4.183333 | -0.04909174 | 9.982377
4.2 | -0.04693239 | 9.98726
4.216667 | -0.04613785 | 9.98848
4.233333 | -0.04656342 | 10.00542
4.25 | -0.04746619 | 10.0045
4.266667 | -0.04840033 | 10.00526
4.283333 | -0.04765408 | 9.995194
4.3 | -0.0462351 | 9.994279
4.316667 | -0.04638328 | 9.9926
4.333333 | -0.04679145 | 9.997178
4.35 | -0.0476536 | 9.992753
4.366667 | -0.04961664 | 9.9926
4.383333 | -0.04932251 | 9.992142
4.4 | -0.04716857 | 9.988633
4.416667 | -0.04520447 | 9.992447
4.433333 | -0.04410033 | 10.00588
4.45 | -0.0442962 | 9.997635
4.466667 | -0.04500841 | 9.999772
4.483333 | -0.04493193 | 10.00618
4.5 | -0.04384347 | 10.00694
4.516667 | -0.04234683 | 10.00603
4.533333 | -0.04099338 | 10.00816
4.55 | -0.04126667 | 10.01198
4.566667 | -0.04227327 | 10.01411
4.583333 | -0.04280403 | 10.01305
4.6 | -0.04334457 | 10.01549
4.616667 | -0.04363084 | 10.01549
4.633333 | -0.04338257 | 10.00893
4.65 | -0.0428417 | 10.00267
4.666667 | -0.04250675 | 9.999314
4.683333 | -0.04421808 | 10.00176
4.7 | -0.04626174 | 10.00252
4.716667 | -0.04520704 | 10.00877
4.733333 | -0.04411117 | 10.00862
4.75 | -0.0453967 | 10.01961
4.766667 | -0.04704095 | 10.02113
4.783333 | -0.04671271 | 10.02388
4.8 | -0.04594827 | 10.02693
4.816667 | -0.04534295 | 10.01854
4.833333 | -0.04482597 | 10.01671
4.85 | -0.04586454 | 10.019
4.866667 | -0.04654408 | 10.02434
4.883333 | -0.0451551 | 10.0248
4.9 | -0.04520908 | 10.02586
4.916667 | -0.04680264 | 10.02113
4.933333 | -0.04690152 | 10.01991
4.95 | -0.04666223 | 10.0161
4.966667 | -0.04544335 | 10.01915
4.983333 | -0.04421983 | 10.01778
5 | -0.04533728 | 10.02129
5.016667 | -0.04648784 | 10.01579
5.033333 | -0.04533178 | 10.01274
5.05 | -0.04420882 | 10.0071
5.066667 | -0.04350686 | 10.01045
5.083333 | -0.04406996 | 10.00969
5.1 | -0.04537495 | 10.01381
5.116667 | -0.04578539 | 10.0103
5.133333 | -0.04670146 | 10.01473
5.15 | -0.04922785 | 10.01198
5.166667 | -0.05109523 | 10.01289
5.183333 | -0.05101572 | 10.00847
5.2 | -0.05046448 | 10.00893
5.216667 | -0.04933491 | 10.01106
5.233333 | -0.04936688 | 10.01137
5.25 | -0.05007341 | 10.00816
5.266667 | -0.04969185 | 10.01335
5.283333 | -0.0489867 | 10.00725
5.3 | -0.04887706 | 10.00633
5.316667 | -0.04911026 | 10.00572
5.333333 | -0.04905709 | 10.00862
5.35 | -0.05003705 | 10.0135
5.366667 | -0.05120877 | 10.01762
5.383333 | -0.05001137 | 10.01518
5.4 | -0.04662349 | 10.0074
5.416667 | -0.04633822 | 10.00542
5.433333 | -0.04769735 | 10.00603
5.45 | -0.04779236 | 10.00877
5.466667 | -0.04725435 | 10.00649
5.483333 | -0.04709595 | 10.00679
5.5 | -0.04811883 | 10.0132
5.516667 | -0.04869653 | 10.01869
5.533333 | -0.04845415 | 10.01732
5.55 | -0.04796749 | 10.01808
5.566667 | -0.04720055 | 10.01183
5.583333 | -0.04844423 | 10.01305
5.6 | -0.05080776 | 10.00771
5.616667 | -0.05039682 | 10.00145
5.633333 | -0.04959924 | 10.00053
5.65 | -0.05136834 | 10.01015
5.666667 | -0.05386975 | 10.00465
5.683333 | -0.05544275 | 9.997025
5.7 | -0.05512582 | 9.997178
5.716667 | -0.05563458 | 9.993363
5.733333 | -0.05570265 | 9.998856
5.75 | -0.05374215 | 9.99611
5.766667 | -0.05402296 | 9.998551
5.783333 | -0.05422773 | 9.999314
5.8 | -0.05370288 | 10.00008
5.816667 | -0.05332548 | 9.992905
5.833333 | -0.05182887 | 9.990769
5.85 | -0.05224928 | 9.992447
5.866667 | -0.05450421 | 9.999467
5.883333 | -0.0537267 | 9.997178
5.9 | -0.0522732 | 9.993058
5.916667 | -0.05276128 | 9.987717
5.933333 | -0.0534823 | 9.991837
5.95 | -0.05424378 | 9.991227
5.966667 | -0.05343963 | 9.990464
5.983333 | -0.05256719 | 9.985734
6 | -0.05257591 | 9.986344
6.016667 | -0.0531198 | 9.988633
6.033333 | -0.05327757 | 9.982072
6.05 | -0.05274286 | 9.972764
6.066667 | -0.0529491 | 9.97017
6.083333 | -0.05419815 | 9.967881
6.1 | -0.05348195 | 9.962845
6.116667 | -0.0516651 | 9.963303
6.133333 | -0.05303208 | 9.969407
6.15 | -0.05430107 | 9.974442
6.166667 | -0.05443069 | 9.964676
6.183333 | -0.05514421 | 9.958878
6.2 | -0.05463479 | 9.956589
6.216667 | -0.05363172 | 9.961167
6.233333 | -0.0537156 | 9.957352
6.25 | -0.05443436 | 9.964066
6.266667 | -0.05440081 | 9.963914
6.283333 | -0.05357993 | 9.97551
6.3 | -0.05395518 | 9.973679
6.316667 | -0.05406101 | 9.975358
6.333333 | -0.05492984 | 9.975205
6.35 | -0.05664387 | 9.968033
6.366667 | -0.0571741 | 9.955674
6.383333 | -0.05867602 | 9.952622
6.4 | -0.05820037 | 9.953385
6.416667 | -0.05673409 | 9.955216
6.433333 | -0.05710594 | 9.956437
6.45 | -0.05722038 | 9.965592
6.466667 | -0.05708939 | 9.963914
6.483333 | -0.05594056 | 9.97078
6.5 | -0.05506784 | 9.968186
6.516667 | -0.05445972 | 9.972611
6.533333 | -0.05264482 | 9.974595
6.55 | -0.0497595 | 9.976884
6.566667 | -0.04476454 | 9.977799
6.583333 | -0.03770998 | 9.973984
6.6 | -0.02881801 | 9.974442
6.616667 | -0.01302708 | 9.977341
6.633333 | 0.01081597 | 9.972458
6.65 | 0.04156532 | 9.97551
6.666667 | 0.08618518 | 9.984971
6.683333 | 0.1487236 | 9.986497
6.7 | 0.2279893 | 9.981156
6.716667 | 0.3307908 | 9.98314
6.733333 | 0.4621508 | 9.984971
6.75 | 0.6207845 | 9.987107
6.766667 | 0.8073664 | 9.985123
6.783333 | 1.025666 | 9.976121
6.8 | 1.274592 | 9.975968
6.816667 | 1.545989 | 9.983292
6.833333 | 1.838235 | 9.988328
6.85 | 2.15255 | 9.981309
6.866667 | 2.480488 | 9.984818
6.883333 | 2.809534 | 9.990616
6.9 | 3.13578 | 10.00023
6.916667 | 3.453122 | 10.00359
6.933333 | 3.755459 | 10.00786
6.95 | 4.035332 | 10.01427
6.966667 | 4.285454 | 10.02113
6.983333 | 4.505612 | 10.02419
7 | 4.695102 | 10.02434
7.016667 | 4.852697 | 10.0277
7.033333 | 4.978014 | 10.02571
7.05 | 5.06954 | 10.02373
7.066667 | 5.131272 | 10.03426
7.083333 | 5.167448 | 10.03059
7.1 | 5.177256 | 10.03304
7.116667 | 5.162495 | 10.0367
7.133333 | 5.130032 | 10.03075
7.15 | 5.083513 | 10.03426
7.166667 | 5.022756 | 10.03136
7.183333 | 4.950708 | 10.02632
7.2 | 4.871427 | 10.0251
7.216667 | 4.785867 | 10.02342
7.233333 | 4.698253 | 10.0193
7.25 | 4.611352 | 10.02312
7.266667 | 4.523204 | 10.02449
7.283333 | 4.431961 | 10.03151
7.3 | 4.340576 | 10.03624
7.316667 | 4.252408 | 10.03319
7.333333 | 4.16521 | 10.0277
7.35 | 4.079618 | 10.02083
7.366667 | 3.998337 | 10.02663
7.383333 | 3.919323 | 10.02708
7.4 | 3.841446 | 10.02281
7.416667 | 3.765742 | 10.01885
7.433333 | 3.693696 | 10.02586
7.45 | 3.623907 | 10.03136
7.466667 | 3.554991 | 10.02815
7.483333 | 3.490409 | 10.02846
7.5 | 3.428376 | 10.02907
7.516667 | 3.367314 | 10.02129
7.533333 | 3.308631 | 10.02464
7.55 | 3.249294 | 10.01976
7.566667 | 3.190041 | 10.01854
7.583333 | 3.135718 | 10.00969
7.6 | 3.084484 | 10.00816
7.616667 | 3.034249 | 10.00221
7.633333 | 2.983991 | 10.01152
7.65 | 2.933461 | 10.00679
7.666667 | 2.885244 | 9.999314
7.683333 | 2.840841 | 9.991379
7.7 | 2.797306 | 9.994126
7.716667 | 2.752484 | 9.996262
7.733333 | 2.709746 | 9.988022
7.75 | 2.66948 | 9.985123
7.766667 | 2.629365 | 9.995652
7.783333 | 2.590483 | 9.992447
7.8 | 2.552745 | 9.990616
7.816667 | 2.513565 | 9.993516
7.833333 | 2.475472 | 10.00191
7.85 | 2.440849 | 10.00389
7.866667 | 2.409465 | 9.997025
7.883333 | 2.375636 | 9.995804
7.9 | 2.338751 | 9.991074
7.916667 | 2.304898 | 9.994126
7.933333 | 2.271735 | 9.988633
7.95 | 2.239003 | 9.991379
7.966667 | 2.210848 | 9.996873
7.983333 | 2.185332 | 9.996415
8 | 2.157995 | 9.989854
8.016667 | 2.129245 | 9.989243
8.033333 | 2.099677 | 9.989701
8.05 | 2.071109 | 9.990616
8.066667 | 2.045404 | 9.987565
8.083333 | 2.020233 | 9.986191
8.1 | 1.993877 | 9.978867
8.116667 | 1.96815 | 9.984513
8.133333 | 1.943857 | 9.985123
8.15 | 1.919753 | 9.988938
8.166667 | 1.893798 | 9.987565
8.183333 | 1.867657 | 9.984666
8.2 | 1.843797 | 9.986039
8.216667 | 1.820904 | 9.984666
8.233333 | 1.79772 | 9.978409
8.25 | 1.774645 | 9.982682
8.266667 | 1.751349 | 9.98436
8.283333 | 1.728286 | 9.979325
8.3 | 1.705826 | 9.987412
8.316667 | 1.683396 | 9.990311
8.333333 | 1.658921 | 9.997941
8.35 | 1.634155 | 9.991074
8.366667 | 1.611719 | 9.997178
8.383333 | 1.590207 | 9.992447
8.4 | 1.568876 | 9.99611
8.416667 | 1.548201 | 9.998551
8.433333 | 1.526533 | 9.997941
8.45 | 1.503811 | 9.993973
8.466667 | 1.48068 | 9.99321
8.483333 | 1.458188 | 9.993058
8.5 | 1.438562 | 10.00053
8.516667 | 1.420404 | 10.00847
8.533333 | 1.403004 | 10.01823
8.55 | 1.385169 | 10.0132
8.566667 | 1.366489 | 10.02037
8.583333 | 1.34565 | 10.0309
8.6 | 1.325382 | 10.03288
8.616667 | 1.30826 | 10.02647
8.633333 | 1.292909 | 10.03258
8.65 | 1.278418 | 10.03746
8.666667 | 1.261668 | 10.03426
8.683333 | 1.243629 | 10.02663
8.7 | 1.227754 | 10.02724
8.716667 | 1.212356 | 10.02693
8.733333 | 1.196138 | 10.03395
8.75 | 1.180611 | 10.03349
8.766667 | 1.166816 | 10.02937
8.783333 | 1.154687 | 10.0248
8.8 | 1.143662 | 10.01762
8.816667 | 1.132218 | 10.01961
8.833333 | 1.121753 | 10.02159
8.85 | 1.111975 | 10.02754
8.866667 | 1.102214 | 10.028
8.883333 | 1.093339 | 10.02525
8.9 | 1.08454 | 10.0219
8.916667 | 1.07932 | 10.02068
8.933333 | 1.076331 | 10.02022
8.95 | 1.071538 | 10.01915
8.966667 | 1.069022 | 10.02098
8.983333 | 1.072376 | 10.02403
9 | 1.076342 | 10.03151
9.016667 | 1.080253 | 10.03059
9.033333 | 1.086604 | 10.03441
9.05 | 1.094509 | 10.02754
9.066667 | 1.104995 | 10.02037
9.083333 | 1.117415 | 10.02235
9.1 | 1.131334 | 10.02861
9.116667 | 1.146097 | 10.02678
9.133333 | 1.157455 | 10.02708
9.15 | 1.166219 | 10.02602
9.166667 | 1.176256 | 10.0312
9.183333 | 1.186249 | 10.0312
9.2 | 1.194554 | 10.03166
9.216667 | 1.200832 | 10.02815
9.233333 | 1.203719 | 10.02663
9.25 | 1.201623 | 10.02525
9.266667 | 1.198666 | 10.02403
9.283333 | 1.197005 | 10.02266
9.3 | 1.1933 | 10.02464
9.316667 | 1.18671 | 10.02342
9.333333 | 1.178309 | 10.01106
9.35 | 1.165911 | 10.00206
9.366667 | 1.152755 | 10.0016
9.383333 | 1.139371 | 9.999924
9.4 | 1.125083 | 9.994736
9.416667 | 1.112285 | 9.999772
9.433333 | 1.097973 | 9.999314
9.45 | 1.080655 | 9.997788
9.466667 | 1.062963 | 10.00526
9.483333 | 1.046535 | 10.00542
9.5 | 1.029623 | 10.00664
9.516667 | 1.010226 | 10.01381
9.533333 | 0.9906282 | 10.01183
9.55 | 0.9724214 | 10.01289
9.566667 | 0.9558162 | 10.00923
9.583333 | 0.9399672 | 10.00664
9.6 | 0.9239157 | 10.00023
9.616667 | 0.9064891 | 10.00023
9.633333 | 0.8886117 | 9.993516
9.65 | 0.8715335 | 9.991074
9.666667 | 0.8575947 | 9.981919
9.683333 | 0.8445038 | 9.981461
9.7 | 0.8291105 | 9.979172
9.716667 | 0.8147133 | 9.98726
9.733333 | 0.8001529 | 9.97902
9.75 | 0.7858079 | 9.983292
9.766667 | 0.771479 | 9.989701
9.783333 | 0.7562302 | 9.988785
9.8 | 0.7429219 | 9.984513
9.816667 | 0.7306331 | 9.986954
9.833333 | 0.7170235 | 9.981003
9.85 | 0.7039474 | 9.981614
9.866667 | 0.6932616 | 9.97902
9.883333 | 0.6843991 | 9.985123
9.9 | 0.6753628 | 9.982377
9.916667 | 0.6629012 | 9.98787
9.933333 | 0.6495842 | 9.98726
9.95 | 0.6384658 | 9.98848
9.966667 | 0.6286077 | 9.990006
9.983333 | 0.6209998 | 9.992142
10 | 0.6126258 | 9.993363
10.01667 | 0.6033248 | 9.991532
10.03333 | 0.5935865 | 9.993821
10.05 | 0.5827983 | 9.990769
10.06667 | 0.5729913 | 9.992447
10.08333 | 0.564978 | 9.986344
10.1 | 0.5582379 | 9.990616
10.11667 | 0.5495369 | 9.993516
10.13333 | 0.5381942 | 9.9926
10.15 | 0.5289182 | 9.989396
10.16667 | 0.5227376 | 9.995041
10.18333 | 0.5159818 | 9.995499
10.2 | 0.5087618 | 9.999467
10.21667 | 0.5007073 | 10.00267
10.23333 | 0.4936553 | 10.00252
10.25 | 0.4884169 | 10.00176
10.26667 | 0.4825505 | 10.00191
10.28333 | 0.4751339 | 9.995194
10.3 | 0.4667383 | 10.00481
10.31667 | 0.4609656 | 10.00526
10.33333 | 0.4568372 | 10.0103
10.35 | 0.4511618 | 10.00893
10.36667 | 0.446046 | 10.00435
10.38333 | 0.4404177 | 10.00099
10.4 | 0.4333641 | 9.996262
10.41667 | 0.4261662 | 9.993363
10.43333 | 0.4201099 | 9.996567
10.45 | 0.4158734 | 9.992905
10.46667 | 0.4148978 | 9.99672
10.48333 | 0.4123665 | 9.993058
10.5 | 0.4057755 | 9.996262
10.51667 | 0.3999819 | 10.00282
10.53333 | 0.3963641 | 10.00603
10.55 | 0.391857 | 10.0016
10.56667 | 0.3857047 | 10.00191
10.58333 | 0.3804954 | 9.99672
10.6 | 0.3762629 | 9.993363
10.61667 | 0.3720413 | 9.996567
10.63333 | 0.3686515 | 10.00053
10.65 | 0.3650136 | 10.00206
10.66667 | 0.3617259 | 10.00084
10.68333 | 0.3562459 | 10.00786
10.7 | 0.3500289 | 10.00664
10.71667 | 0.3471027 | 10.01015
10.73333 | 0.3442045 | 10.00679
10.75 | 0.3400379 | 10.00725
10.76667 | 0.3373173 | 9.999467
10.78333 | 0.3346277 | 9.995957
10.8 | 0.3323219 | 10.00496
10.81667 | 0.3308977 | 10.00526
10.83333 | 0.3283617 | 10.00542
10.85 | 0.3248453 | 9.999467
10.86667 | 0.3211188 | 10.00023
10.88333 | 0.3154418 | 10.00923
10.9 | 0.3131336 | 10.00206
10.91667 | 0.3166259 | 9.992295
10.93333 | 0.3164284 | 9.997025
10.95 | 0.3113427 | 10.00237
10.96667 | 0.307378 | 9.999924
10.98333 | 0.3051645 | 9.995041
11 | 0.3057811 | 10.00298
11.01667 | 0.3028526 | 10.00618
11.03333 | 0.29631 | 10.01061
11.05 | 0.2932287 | 10.00893
11.06667 | 0.2914148 | 10.00496
11.08333 | 0.2885077 | 10.00084
11.1 | 0.2880187 | 9.998246
11.11667 | 0.2876182 | 9.996262
11.13333 | 0.2846677 | 9.995804
11.15 | 0.2809628 | 9.994279
11.16667 | 0.2778411 | 9.991685
11.18333 | 0.2769744 | 9.985886
11.2 | 0.2755628 | 9.985428
11.21667 | 0.2725074 | 9.990769
11.23333 | 0.2691727 | 9.990769
11.25 | 0.2662076 | 9.986802
11.26667 | 0.2635816 | 9.986497
11.28333 | 0.261402 | 9.985581
11.3 | 0.2606408 | 9.974595
11.31667 | 0.2599239 | 9.968644
11.33333 | 0.2597508 | 9.964371
11.35 | 0.2580922 | 9.964676
11.36667 | 0.2536415 | 9.968033
11.38333 | 0.2490191 | 9.96254
11.4 | 0.2469965 | 9.958573
11.41667 | 0.2479222 | 9.964982
11.43333 | 0.2482962 | 9.959794
11.45 | 0.2466027 | 9.967576
11.46667 | 0.2437255 | 9.964676
11.48333 | 0.2404568 | 9.968033
11.5 | 0.2398127 | 9.962388
11.51667 | 0.2417254 | 9.968339
11.53333 | 0.2414228 | 9.972458
11.55 | 0.2391476 | 9.981766
11.56667 | 0.2368237 | 9.978409
11.58333 | 0.234514 | 9.986191
11.6 | 0.234327 | 9.982682
11.61667 | 0.2351959 | 9.983292
11.63333 | 0.2339785 | 9.992295
11.65 | 0.2335435 | 9.990769
11.66667 | 0.2344988 | 9.981461
11.68333 | 0.2336563 | 9.978409
11.7 | 0.2294581 | 9.98436
11.71667 | 0.2273897 | 9.984513
11.73333 | 0.2284962 | 9.980393
11.75 | 0.2297871 | 9.987107
11.76667 | 0.2288999 | 9.995041
11.78333 | 0.2268898 | 9.998551
11.8 | 0.22594 | 9.999009
11.81667 | 0.2240794 | 10.00267
11.83333 | 0.2242193 | 9.995957
11.85 | 0.2273138 | 9.989548
11.86667 | 0.2270407 | 9.985581
11.88333 | 0.2229535 | 9.982377
11.9 | 0.2186197 | 9.988785
11.91667 | 0.215799 | 9.988328
11.93333 | 0.215861 | 9.99672
11.95 | 0.2178801 | 9.994889
11.96667 | 0.217767 | 9.995499
11.98333 | 0.2154764 | 9.999161
12 | 0.2128743 | 9.99672
12.01667 | 0.2125632 | 9.986191
12.03333 | 0.2138829 | 9.989396
12.05 | 0.2148232 | 9.995194
12.06667 | 0.2143138 | 9.998856
12.08333 | 0.2125813 | 9.989243
12.1 | 0.211456 | 9.984055
12.11667 | 0.2103238 | 9.986497
12.13333 | 0.2101778 | 9.99733
12.15 | 0.2112591 | 9.998551
12.16667 | 0.2114639 | 9.994584
12.18333 | 0.2095158 | 9.99321
12.2 | 0.2067273 | 9.98726
12.21667 | 0.2056407 | 9.991532
12.23333 | 0.2063059 | 9.991685
12.25 | 0.2068334 | 9.994736
12.26667 | 0.2063857 | 9.991685
12.28333 | 0.2040994 | 9.989701
12.3 | 0.2022138 | 9.992753
12.31667 | 0.2008996 | 9.998398
12.33333 | 0.1999177 | 9.991379
12.35 | 0.2012028 | 9.988938
12.36667 | 0.2026696 | 9.988328
12.38333 | 0.2025157 | 9.989854
12.4 | 0.2010144 | 9.986497
12.41667 | 0.1999637 | 9.985886
12.43333 | 0.1990539 | 9.984513
12.45 | 0.1970706 | 9.986039
12.46667 | 0.1953058 | 9.982072
12.48333 | 0.1957084 | 9.985734
12.5 | 0.1973229 | 9.987565
12.51667 | 0.1986764 | 9.984208
12.53333 | 0.197897 | 9.98024
12.55 | 0.1945525 | 9.973984
12.56667 | 0.193675 | 9.970627
12.58333 | 0.1952237 | 9.977189
12.6 | 0.1954972 | 9.975968
12.61667 | 0.1950118 | 9.978562
12.63333 | 0.1930685 | 9.984513
12.65 | 0.190586 | 10.00069
12.66667 | 0.1902137 | 10.00328
12.68333 | 0.1909804 | 10.00923
12.7 | 0.1912801 | 10.01244
12.71667 | 0.1918765 | 10.01411
12.73333 | 0.1920572 | 10.01228
12.75 | 0.1927169 | 10.01259
12.76667 | 0.1928767 | 10.0164
12.78333 | 0.1931375 | 10.00801
12.8 | 0.1943326 | 10.00343
12.81667 | 0.1951492 | 10.00725
12.83333 | 0.1944668 | 9.999772
12.85 | 0.1940224 | 9.995499
12.86667 | 0.1948 | 10.00069
12.88333 | 0.1947178 | 9.99611
12.9 | 0.1946779 | 9.994584
12.91667 | 0.1950845 | 9.994126
12.93333 | 0.1950904 | 9.995347
12.95 | 0.1951369 | 10.00084
12.96667 | 0.1936747 | 10.00664
12.98333 | 0.1926498 | 10.0074
13 | 0.1951477 | 9.997788
13.01667 | 0.197366 | 9.997178
13.03333 | 0.1963633 | 9.997635
13.05 | 0.1955223 | 10.00786
13.06667 | 0.1979382 | 10.00771
13.08333 | 0.1990167 | 10.00572
13.1 | 0.1991606 | 10.00435
13.11667 | 0.2001514 | 10.00847
13.13333 | 0.1993602 | 9.998246
13.15 | 0.1996451 | 9.995652
13.16667 | 0.2014352 | 9.985886
13.18333 | 0.2026132 | 9.987717
13.2 | 0.2030671 | 9.984971
13.21667 | 0.2020403 | 9.987107
13.23333 | 0.2025224 | 9.988633
13.25 | 0.206312 | 9.995957
13.26667 | 0.210473 | 9.997941
13.28333 | 0.2137338 | 9.993516
13.3 | 0.215118 | 9.992447
13.31667 | 0.2142473 | 9.99321
13.33333 | 0.212895 | 9.992753
13.35 | 0.213359 | 9.997941
13.36667 | 0.2159379 | 10.00679
13.38333 | 0.2180083 | 10.00435
13.4 | 0.2202341 | 9.999772
13.41667 | 0.2232104 | 10.00176
13.43333 | 0.2257095 | 10.00542
13.45 | 0.2285729 | 9.999924
13.46667 | 0.2292752 | 10.0045
13.48333 | 0.2278042 | 10.01289
13.5 | 0.229903 | 10.01793
13.51667 | 0.2328472 | 10.01625
13.53333 | 0.2344713 | 10.0251
13.55 | 0.237656 | 10.02052
13.56667 | 0.2410941 | 10.01015
13.58333 | 0.24303 | 10.00511
13.6 | 0.2444776 | 9.999314
13.61667 | 0.2473541 | 10.00542
13.63333 | 0.2509565 | 10.0074
13.65 | 0.2561665 | 9.998246
13.66667 | 0.2603481 | 10.00847
13.68333 | 0.2632871 | 10.00038
13.7 | 0.2684511 | 10.00343
13.71667 | 0.2744709 | 10.00206
13.73333 | 0.2808637 | 10.00633
13.75 | 0.2870974 | 10.00359
13.76667 | 0.2914878 | 10.00511
13.78333 | 0.2972101 | 9.99611
13.8 | 0.3067492 | 9.984513
13.81667 | 0.3172845 | 9.988938
13.83333 | 0.3263763 | 9.986344
13.85 | 0.3363334 | 9.983445
13.86667 | 0.3501696 | 9.989701
13.88333 | 0.3675246 | 9.996262
13.9 | 0.3877616 | 9.995347
13.91667 | 0.409058 | 9.998704
13.93333 | 0.4329784 | 9.999924
13.95 | 0.4605718 | 10.00069
13.96667 | 0.4916567 | 9.994584
13.98333 | 0.5278603 | 10.00237
14 | 0.568381 | 10.00526
14.01667 | 0.618317 | 10.00969
14.03333 | 0.6799642 | 10.00923
14.05 | 0.7501935 | 10.01656
14.06667 | 0.8281531 | 10.01686
14.08333 | 0.9194337 | 10.02235
14.1 | 1.031022 | 10.02419
14.11667 | 1.166928 | 10.03105
14.13333 | 1.330066 | 10.04036
14.15 | 1.524498 | 10.04829
14.16667 | 1.759853 | 10.05562
14.18333 | 2.044215 | 10.07332
14.2 | 2.380166 | 10.08949
14.21667 | 2.77755 | 10.1046
14.23333 | 3.245198 | 10.12184
14.25 | 3.787798 | 10.1461
14.26667 | 4.409692 | 10.17006
14.28333 | 5.116085 | 10.18944
14.3 | 5.90823 | 10.22591
14.31667 | 6.778236 | 10.261
14.33333 | 7.718863 | 10.31029
14.35 | 8.721139 | 10.36308
14.36667 | 9.769922 | 10.43892
14.38333 | 10.84545 | 10.50667
14.4 | 11.92644 | 10.59029
14.41667 | 12.98861 | 10.68276
14.43333 | 14.00654 | 10.78377
14.45 | 14.95427 | 10.89775
14.46667 | 15.81 | 11.00502
14.48333 | 16.55152 | 11.11153
14.5 | 17.15936 | 11.22047
14.51667 | 17.6242 | 11.31752
14.53333 | 17.94426 | 11.41548
14.55 | 18.11408 | 11.50108
14.56667 | 18.13414 | 11.58531
14.58333 | 18.01622 | 11.65825
14.6 | 17.77405 | 11.71867
14.61667 | 17.42215 | 11.75942
14.63333 | 16.97913 | 11.79039
14.65 | 16.46503 | 11.80382
14.66667 | 15.9013 | 11.80107
14.68333 | 15.31017 | 11.79497
14.7 | 14.70173 | 11.77071
14.71667 | 14.09088 | 11.73592
14.73333 | 13.49674 | 11.69441
14.75 | 12.92757 | 11.65398
14.76667 | 12.39288 | 11.60011
14.78333 | 11.89876 | 11.55541
14.8 | 11.44866 | 11.50703
14.81667 | 11.04397 | 11.47347
14.83333 | 10.67876 | 11.43822
14.85 | 10.35093 | 11.40816
14.86667 | 10.06032 | 11.38695
14.88333 | 9.80358 | 11.37688
14.9 | 9.57396 | 11.35704
14.91667 | 9.367173 | 11.35765
14.93333 | 9.177432 | 11.35292
14.95 | 8.995213 | 11.36116
14.96667 | 8.819553 | 11.36498
14.98333 | 8.646248 | 11.38069
15 | 8.468094 | 11.39549
15.01667 | 8.284657 | 11.41701
15.03333 | 8.093234 | 11.44646
15.05 | 7.889328 | 11.47408
15.06667 | 7.673268 | 11.49147
15.08333 | 7.444638 | 11.50963
15.1 | 7.205624 | 11.52016
15.11667 | 6.956262 | 11.52123
15.13333 | 6.69479 | 11.52412
15.15 | 6.42407 | 11.52702
15.16667 | 6.149115 | 11.51177
15.18333 | 5.870325 | 11.4991
15.2 | 5.589035 | 11.47774
15.21667 | 5.308701 | 11.44997
15.23333 | 5.032043 | 11.42098
15.25 | 4.759847 | 11.38313
15.26667 | 4.493076 | 11.34895
15.28333 | 4.234993 | 11.30302
15.3 | 3.987418 | 11.25404
15.31667 | 3.750384 | 11.20277
15.33333 | 3.523729 | 11.157
15.35 | 3.307619 | 11.11198
15.36667 | 3.103757 | 11.06255
15.38333 | 2.915985 | 11.00685
15.4 | 2.739408 | 10.95573
15.41667 | 2.57245 | 10.90767
15.43333 | 2.419214 | 10.86205
15.45 | 2.276633 | 10.81078
15.46667 | 2.143973 | 10.76927
15.48333 | 2.021917 | 10.7325
15.5 | 1.909436 | 10.70305
15.51667 | 1.804585 | 10.67207
15.53333 | 1.705823 | 10.64461
15.55 | 1.614544 | 10.62416
15.56667 | 1.531419 | 10.59166
15.58333 | 1.454009 | 10.55885
15.6 | 1.380307 | 10.52574
15.61667 | 1.313875 | 10.50041
15.63333 | 1.251413 | 10.47493
15.65 | 1.189548 | 10.44624
15.66667 | 1.134381 | 10.41725
15.68333 | 1.084921 | 10.40093
15.7 | 1.038106 | 10.3788
15.71667 | 0.9924688 | 10.3611
15.73333 | 0.9492751 | 10.34081
15.75 | 0.9104019 | 10.32555
15.76667 | 0.8713888 | 10.31166
15.78333 | 0.8327682 | 10.29945
15.8 | 0.7988196 | 10.2784
15.81667 | 0.7677303 | 10.26497
15.83333 | 0.7375807 | 10.25185
15.85 | 0.7085396 | 10.23857
15.86667 | 0.6826672 | 10.22438
15.88333 | 0.6576019 | 10.21889
15.9 | 0.6309631 | 10.2021
15.91667 | 0.6081354 | 10.19386
15.93333 | 0.5887589 | 10.18456
15.95 | 0.567878 | 10.17387
15.96667 | 0.5484434 | 10.16487
15.98333 | 0.5311853 | 10.15495
16 | 0.5148549 | 10.14458
16.01667 | 0.498408 | 10.13054
16.03333 | 0.4830006 | 10.1252
16.05 | 0.4691316 | 10.11849
16.06667 | 0.4549303 | 10.11467
16.08333 | 0.4403927 | 10.10918
16.1 | 0.4267702 | 10.10658
16.11667 | 0.4154936 | 10.10506
16.13333 | 0.4049166 | 10.10857
16.15 | 0.3931132 | 10.10765
16.16667 | 0.3829028 | 10.10964
16.18333 | 0.373358 | 10.10597
16.2 | 0.3637814 | 10.10429
16.21667 | 0.3561907 | 10.09453
16.23333 | 0.3495624 | 10.0959
16.25 | 0.3417474 | 10.09071
16.26667 | 0.3350535 | 10.08308
16.28333 | 0.3301182 | 10.07866
16.3 | 0.325109 | 10.07774
16.31667 | 0.3199785 | 10.07332
16.33333 | 0.3144873 | 10.06554
16.35 | 0.3088957 | 10.06096
16.36667 | 0.3050591 | 10.0663
16.38333 | 0.3013776 | 10.06279
16.4 | 0.2948526 | 10.05089
16.41667 | 0.2894916 | 10.04814
16.43333 | 0.2872773 | 10.04738
16.45 | 0.2877229 | 10.04219
16.46667 | 0.2863923 | 10.03685
16.48333 | 0.2825249 | 10.03517
16.5 | 0.2811564 | 10.03075
16.51667 | 0.281516 | 10.03304
16.53333 | 0.28083 | 10.0309
16.55 | 0.2789735 | 10.03594
16.56667 | 0.2768837 | 10.03212
16.58333 | 0.2756143 | 10.03365
16.6 | 0.2765949 | 10.03136
16.61667 | 0.2774692 | 10.03532
16.63333 | 0.2783892 | 10.02144
16.65 | 0.280652 | 10.02388
16.66667 | 0.2808393 | 10.01946
16.68333 | 0.2804587 | 10.02464
16.7 | 0.2825222 | 10.02098
16.71667 | 0.2864249 | 10.0219
16.73333 | 0.2903895 | 10.02037
16.75 | 0.2925789 | 10.02297
16.76667 | 0.2950937 | 10.01381
16.78333 | 0.297281 | 10.01717
16.8 | 0.2990768 | 10.02556
16.81667 | 0.3028959 | 10.02251
16.83333 | 0.3095943 | 10.02419
16.85 | 0.3147814 | 10.02342
16.86667 | 0.3168915 | 10.02083
16.88333 | 0.3201769 | 10.01762
16.9 | 0.3269416 | 10.00938
16.91667 | 0.3325666 | 10.0016
16.93333 | 0.3384414 | 10.0045
16.95 | 0.3449114 | 10.00191
16.96667 | 0.3502322 | 10.0074
16.98333 | 0.3573528 | 9.999467
17 | 0.3642449 | 9.994889
17.01667 | 0.3713754 | 9.995957
17.03333 | 0.3805701 | 9.999009
17.05 | 0.3881398 | 9.99611
17.06667 | 0.3944897 | 9.992905
17.08333 | 0.4049506 | 9.999772
17.1 | 0.4170257 | 10.00008
17.11667 | 0.4267561 | 10.00771
17.13333 | 0.4368228 | 10.00862
17.15 | 0.4502808 | 10.00755
17.16667 | 0.4640332 | 10.0132
17.18333 | 0.4768996 | 10.0164
17.2 | 0.4894073 | 10.01595
17.21667 | 0.501503 | 10.0193
17.23333 | 0.5132352 | 10.01671
17.25 | 0.5254263 | 10.01915
17.26667 | 0.5400773 | 10.01228
17.28333 | 0.5563634 | 10.01137
17.3 | 0.5730522 | 10.0045
17.31667 | 0.5896758 | 10.00908
17.33333 | 0.6055935 | 10.00435
17.35 | 0.6232208 | 10.00053
17.36667 | 0.6423531 | 10.00328
17.38333 | 0.6609497 | 10.0045
17.4 | 0.6804646 | 10.00771
17.41667 | 0.7000658 | 10.00282
17.43333 | 0.7201243 | 10.00389
17.45 | 0.7420771 | 10.0074
17.46667 | 0.7641304 | 10.00115
17.48333 | 0.7871731 | 10.00511
17.5 | 0.8113133 | 10.00252
17.51667 | 0.8360806 | 10.00847
17.53333 | 0.8628681 | 10.00771
17.55 | 0.8896247 | 10.00511
17.56667 | 0.9175656 | 10.00938
17.58333 | 0.9481248 | 10.01579
17.6 | 0.9802061 | 10.02449
17.61667 | 1.011964 | 10.02327
17.63333 | 1.044435 | 10.01747
17.65 | 1.079822 | 10.01335
17.66667 | 1.115868 | 10.01122
17.68333 | 1.150216 | 10.00908
17.7 | 1.18324 | 10.00557
17.71667 | 1.216547 | 10.00252
17.73333 | 1.247047 | 10.00465
17.75 | 1.274747 | 10.00649
17.76667 | 1.302826 | 10.01122
17.78333 | 1.330037 | 10.00465
17.8 | 1.355587 | 10.00435
17.81667 | 1.381297 | 9.998246
17.83333 | 1.408496 | 10.00115
17.85 | 1.435162 | 10.00694
17.86667 | 1.459128 | 10.01274
17.88333 | 1.481489 | 10.01198
17.9 | 1.507033 | 10.0219
17.91667 | 1.535774 | 10.02312
17.93333 | 1.563089 | 10.03151
17.95 | 1.589258 | 10.02678
17.96667 | 1.617145 | 10.02388
17.98333 | 1.647203 | 10.03044
18 | 1.67669 | 10.0399
18.01667 | 1.706716 | 10.03594
18.03333 | 1.740087 | 10.03578
18.05 | 1.774339 | 10.0428
18.06667 | 1.807106 | 10.04112
18.08333 | 1.840284 | 10.04784
18.1 | 1.877034 | 10.04189
18.11667 | 1.917953 | 10.04784
18.13333 | 1.956854 | 10.04662
18.15 | 1.993418 | 10.04799
18.16667 | 2.034596 | 10.0605
18.18333 | 2.080553 | 10.06966
18.2 | 2.128988 | 10.08003
18.21667 | 2.178845 | 10.09514
18.23333 | 2.231801 | 10.10887
18.25 | 2.289337 | 10.12688
18.26667 | 2.350805 | 10.13878
18.28333 | 2.417204 | 10.14977
18.3 | 2.490697 | 10.16975
18.31667 | 2.568655 | 10.1754
18.33333 | 2.649669 | 10.18227
18.35 | 2.734436 | 10.18562
18.36667 | 2.822221 | 10.18013
18.38333 | 2.910634 | 10.17983
18.4 | 2.994128 | 10.17555
18.41667 | 3.070719 | 10.16045
18.43333 | 3.141298 | 10.14198
18.45 | 3.204114 | 10.13374
18.46667 | 3.254938 | 10.12352
18.48333 | 3.293008 | 10.11803
18.5 | 3.323542 | 10.11665
18.51667 | 3.348588 | 10.11223
18.53333 | 3.369537 | 10.10994
18.55 | 3.390349 | 10.1107
18.56667 | 3.412213 | 10.10902
18.58333 | 3.440721 | 10.11086
18.6 | 3.480749 | 10.11604
18.61667 | 3.531744 | 10.11116
18.63333 | 3.595304 | 10.1191
18.65 | 3.674111 | 10.11314
18.66667 | 3.768048 | 10.11589
18.68333 | 3.871594 | 10.11208
18.7 | 3.981129 | 10.12428
18.71667 | 4.095828 | 10.14137
18.73333 | 4.210722 | 10.15633
18.75 | 4.317717 | 10.1751
18.76667 | 4.415762 | 10.21614
18.78333 | 4.500559 | 10.24986
18.8 | 4.565229 | 10.2935
18.81667 | 4.608062 | 10.34035
18.83333 | 4.632093 | 10.38353
18.85 | 4.635858 | 10.4203
18.86667 | 4.618148 | 10.45082
18.88333 | 4.585588 | 10.47813
18.9 | 4.545788 | 10.5088
18.91667 | 4.501058 | 10.52483
18.93333 | 4.452118 | 10.53078
18.95 | 4.400773 | 10.52727
18.96667 | 4.350099 | 10.50438
18.98333 | 4.303084 | 10.48561
19 | 4.258896 | 10.45143
19.01667 | 4.216549 | 10.41603
19.03333 | 4.174996 | 10.37865
19.05 | 4.132407 | 10.34325
19.06667 | 4.086296 | 10.30647
19.08333 | 4.034132 | 10.27977
19.1 | 3.973933 | 10.2462
19.11667 | 3.902952 | 10.21782
19.13333 | 3.817336 | 10.18639
19.15 | 3.712212 | 10.17479
19.16667 | 3.584332 | 10.16075
19.18333 | 3.431972 | 10.14946
19.2 | 3.249963 | 10.13313
19.21667 | 3.032092 | 10.12505
19.23333 | 2.781246 | 10.10719
19.25 | 2.502093 | 10.09132
19.26667 | 2.198054 | 10.07439
19.28333 | 1.87824 | 10.05989
19.3 | 1.560709 | 10.04982
19.31667 | 1.264581 | 10.0341
19.33333 | 1.00903 | 10.02968
19.35 | 0.8114842 | 10.03975
19.36667 | 0.6875186 | 10.06874
19.38333 | 0.648978 | 10.1191
19.4 | 0.7054287 | 10.22698
19.41667 | 0.8615224 | 10.3936
19.43333 | 1.10946 | 10.66475
19.45 | 1.435358 | 11.04164
19.46667 | 1.825887 | 11.57112
19.48333 | 2.265273 | 12.26112
19.5 | 2.734531 | 13.13347
19.51667 | 3.210832 | 14.18694
19.53333 | 3.675079 | 15.42427
19.55 | 4.111433 | 16.78795
19.56667 | 4.506054 | 18.25218
19.58333 | 4.853595 | 19.71535
19.6 | 5.149576 | 21.119
19.61667 | 5.390326 | 22.35893
19.63333 | 5.581515 | 23.27919
19.65 | 5.729512 | 24.01573
19.66667 | 5.838247 | 24.41841
19.68333 | 5.911285 | 24.45717
19.7 | 5.954192 | 24.14406
19.71667 | 5.975042 | 23.52516
19.73333 | 5.975899 | 22.64565
19.75 | 5.9533 | 21.57555
19.76667 | 5.90606 | 20.39528
19.78333 | 5.84487 | 19.17427
19.8 | 5.77615 | 17.97081
19.81667 | 5.694009 | 16.83373
19.83333 | 5.598808 | 15.78896
19.85 | 5.503208 | 14.86199
19.86667 | 5.409635 | 14.05754
19.88333 | 5.318186 | 13.377
19.9 | 5.236905 | 12.79823
19.91667 | 5.170314 | 12.31499
19.93333 | 5.1191 | 11.91338
19.95 | 5.082821 | 11.58943
19.96667 | 5.057908 | 11.31538
19.98333 | 5.042159 | 11.09016
20 | 5.033789 | 10.89821
20.01667 | 5.027701 | 10.71983
20.03333 | 5.018662 | 10.56465
20.05 | 5.00184 | 10.4139
20.06667 | 4.971559 | 10.25047
20.08333 | 4.923642 | 10.06523
20.1 | 4.855834 | 9.859849
20.11667 | 4.766117 | 9.616929
20.13333 | 4.653777 | 9.317399
20.15 | 4.522164 | 8.966446
20.16667 | 4.377101 | 8.547135
20.18333 | 4.220736 | 8.067704
20.2 | 4.056023 | 7.549057
20.21667 | 3.891142 | 7.000351
20.23333 | 3.728639 | 6.432114
20.25 | 3.569234 | 5.884781
20.26667 | 3.417489 | 5.395127
20.28333 | 3.277792 | 4.971695
20.3 | 3.15235 | 4.662247
20.31667 | 3.041673 | 4.469376
20.33333 | 2.949814 | 4.407425
20.35 | 2.882544 | 4.472275
20.36667 | 2.844096 | 4.673691
20.38333 | 2.843016 | 4.977494
20.4 | 2.892962 | 5.371628
20.41667 | 3.006216 | 5.815354
20.43333 | 3.198892 | 6.293717
20.45 | 3.485682 | 6.773911
20.46667 | 3.881417 | 7.248002
20.48333 | 4.405184 | 7.699357
20.5 | 5.06517 | 8.10112
20.51667 | 5.858896 | 8.454972
20.53333 | 6.781388 | 8.763505
20.55 | 7.815813 | 9.047471
20.56667 | 8.928585 | 9.297715
20.58333 | 10.07645 | 9.511185
20.6 | 11.21036 | 9.699479
20.61667 | 12.26944 | 9.888383
20.63333 | 13.19195 | 10.07713
20.65 | 13.92083 | 10.25505
20.66667 | 14.40278 | 10.4319
20.68333 | 14.59189 | 10.61241
20.7 | 14.45231 | 10.77309
20.71667 | 13.95764 | 10.94383
20.73333 | 13.08679 | 11.11748
20.75 | 11.81632 | 11.27419
20.76667 | 10.12161 | 11.41518
20.78333 | 7.979729 | 11.5432
20.8 | 5.35307 | 11.62712
20.81667 | 2.20143 | 11.68068
20.83333 | -1.511145 | 11.70265
20.85 | -5.813533 | 11.69624
20.86667 | -10.71234 | 11.65032
20.88333 | -16.18061 | 11.57784
20.9 | -22.15216 | 11.46813
20.91667 | -28.50797 | 11.35887
20.93333 | -35.07612 | 11.22902
20.95 | -41.63908 | 11.08727
20.96667 | -47.94899 | 10.93987
20.98333 | -53.74642 | 10.80132
21 | -58.77697 | 10.67024
21.01667 | -62.81314 | 10.54878
21.03333 | -65.67872 | 10.43663
21.05 | -67.26845 | 10.33501
21.06667 | -67.55271 | 10.23933
21.08333 | -66.57622 | 10.16075
21.1 | -64.45527 | 10.10613
21.11667 | -61.35583 | 10.0576
21.13333 | -57.48105 | 10.00984
21.15 | -53.05204 | 9.968796
21.16667 | -48.28621 | 9.944382
21.18333 | -43.38774 | 9.919358
21.2 | -38.53059 | 9.904404
21.21667 | -33.84817 | 9.893418
21.23333 | -29.44274 | 9.885178
21.25 | -25.38717 | 9.88472
21.26667 | -21.71937 | 9.891739
21.28333 | -18.44952 | 9.890519
21.3 | -15.57319 | 9.898148
21.31667 | -13.07516 | 9.9012
21.33333 | -10.92553 | 9.911423
21.35 | -9.089805 | 9.915085
21.36667 | -7.535171 | 9.92714
21.38333 | -6.229707 | 9.934769
21.4 | -5.138488 | 9.945756
21.41667 | -4.231107 | 9.950181
21.43333 | -3.479527 | 9.946976
21.45 | -2.858406 | 9.946061
21.46667 | -2.351352 | 9.941788
21.48333 | -1.937753 | 9.942551
21.5 | -1.598874 | 9.944687
21.51667 | -1.322495 | 9.941788
21.53333 | -1.099103 | 9.931107
21.55 | -0.9174972 | 9.93187
21.56667 | -0.7683548 | 9.920731
21.58333 | -0.6493812 | 9.906388
21.6 | -0.5544338 | 9.884568
21.61667 | -0.4754911 | 9.860612
21.63333 | -0.4115277 | 9.825364
21.65 | -0.3613709 | 9.78798
21.66667 | -0.3193451 | 9.723893
21.68333 | -0.283659 | 9.655076
21.7 | -0.2555239 | 9.545212
21.71667 | -0.2309999 | 9.426652
21.73333 | -0.2084698 | 9.269486
21.75 | -0.1909315 | 9.077988
21.76667 | -0.1768846 | 8.880845
21.78333 | -0.1629465 | 8.609696
21.8 | -0.1517072 | 8.303757
21.81667 | -0.1438543 | 7.949906
21.83333 | -0.1343337 | 7.572098
21.85 | -0.1254552 | 7.156449
21.86667 | -0.1195906 | 6.721421
21.88333 | -0.1147705 | 6.277848
21.9 | -0.1098629 | 5.839768
21.91667 | -0.103526 | 5.413895
21.93333 | -0.09785033 | 5.026932
21.95 | -0.09465476 | 4.677353
21.96667 | -0.09105997 | 4.399033
21.98333 | -0.08707038 | 4.194718
22 | -0.0827678 | 4.068833
22.01667 | -0.07867364 | 4.027939
22.03333 | -0.07551011 | 4.070969
22.05 | -0.0720047 | 4.20784
22.06667 | -0.07001164 | 4.4207
22.08333 | -0.06763694 | 4.694138
22.1 | -0.06235478 | 5.02266
22.11667 | -0.05739751 | 5.390396
22.13333 | -0.05552386 | 5.79979
22.15 | -0.05228316 | 6.205979
22.16667 | -0.04366963 | 6.628952
22.18333 | -0.03237995 | 7.040329
22.2 | -0.01902079 | 7.417069
22.21667 | 0.000511478 | 7.773819
22.23333 | 0.02954152 | 8.111191
22.25 | 0.06880147 | 8.400651
22.26667 | 0.1226501 | 8.652421
22.28333 | 0.1959491 | 8.887253
22.3 | 0.2948937 | 9.072342
22.31667 | 0.4333769 | 9.232865
22.33333 | 0.6197806 | 9.367753
22.35 | 0.8576569 | 9.468766
22.36667 | 1.160675 | 9.558945
22.38333 | 1.542409 | 9.623948
22.4 | 2.01345 | 9.679032
22.41667 | 2.58484 | 9.706803
22.43333 | 3.267759 | 9.720383
22.45 | 4.069505 | 9.735489
22.46667 | 4.993521 | 9.720688
22.48333 | 6.035188 | 9.69719
22.5 | 7.182857 | 9.657822
22.51667 | 8.425464 | 9.60701
22.53333 | 9.741786 | 9.541092
22.55 | 11.09818 | 9.468918
22.56667 | 12.46312 | 9.369431
22.58333 | 13.8021 | 9.254838
22.6 | 15.07171 | 9.117508
22.61667 | 16.22955 | 8.979264
22.63333 | 17.23468 | 8.826676
22.65 | 18.0529 | 8.671799
22.66667 | 18.65453 | 8.508835
22.68333 | 19.01697 | 8.339921
22.7 | 19.1299 | 8.184891
22.71667 | 18.99044 | 8.046036
22.73333 | 18.6073 | 7.922745
22.75 | 18.00011 | 7.824326
22.76667 | 17.19267 | 7.751236
22.78333 | 16.21791 | 7.697983
22.8 | 15.11329 | 7.681046
22.81667 | 13.91288 | 7.690812
22.83333 | 12.65668 | 7.726517
22.85 | 11.38575 | 7.790452
22.86667 | 10.12905 | 7.881546
22.88333 | 8.91098 | 7.986832
22.9 | 7.757017 | 8.120041
22.91667 | 6.686279 | 8.261948
22.93333 | 5.708733 | 8.415299
22.95 | 4.830308 | 8.561326
22.96667 | 4.051712 | 8.714982
22.98333 | 3.372503 | 8.858872
23 | 2.786974 | 8.995133
23.01667 | 2.289695 | 9.118577
23.03333 | 1.873262 | 9.240952
23.05 | 1.525734 | 9.349289
23.06667 | 1.239885 | 9.447861
23.08333 | 1.00639 | 9.529801
23.1 | 0.8151534 | 9.60991
23.11667 | 0.6628414 | 9.673997
23.13333 | 0.543194 | 9.721909
23.15 | 0.4459848 | 9.764023
23.16667 | 0.3669779 | 9.795609
23.18333 | 0.3048106 | 9.82811
23.2 | 0.2562596 | 9.848862
23.21667 | 0.2163343 | 9.860612
23.23333 | 0.1835787 | 9.873582
23.25 | 0.1588658 | 9.895859
23.26667 | 0.1392384 | 9.90593
23.28333 | 0.1209161 | 9.92241
23.3 | 0.1061636 | 9.922562
23.31667 | 0.09541755 | 9.931412
23.33333 | 0.08590444 | 9.936448
23.35 | 0.07831398 | 9.940415
23.36667 | 0.07194459 | 9.934769
23.38333 | 0.06586389 | 9.948807
23.4 | 0.05924145 | 9.946976
23.41667 | 0.05369393 | 9.942704
23.43333 | 0.05127752 | 9.949418
23.45 | 0.04814591 | 9.952622
23.46667 | 0.04434371 | 9.951401
23.48333 | 0.04193189 | 9.961472
23.5 | 0.04018132 | 9.959794
23.51667 | 0.03639063 | 9.961777
23.53333 | 0.03207041 | 9.964829
23.55 | 0.03057553 | 9.969102
23.56667 | 0.02981468 | 9.960709
23.58333 | 0.02583614 | 9.959946
23.6 | 0.02200396 | 9.960404
23.61667 | 0.0204255 | 9.954453
23.63333 | 0.01810356 | 9.962998
23.65 | 0.01327364 | 9.97078
23.66667 | 0.01132312 | 9.971696
23.68333 | 0.01125251 | 9.968186
23.7 | 0.01066351 | 9.977341
23.71667 | 0.01066344 | 9.975205
23.73333 | 0.009320048 | 9.984666
23.75 | 0.007544741 | 9.978867
23.76667 | 0.006231207 | 9.986344
23.78333 | 0.005243403 | 9.978257
23.8 | 0.005294434 | 9.981156
23.81667 | 0.0031054 | 9.979478
23.83333 | 0.001489989 | 9.976731
23.85 | 0.002587019 | 9.978715
23.86667 | 0.002417578 | 9.980698
23.88333 | 0.000745982 | 9.978867
23.9 | 0.0002372817 | 9.981766
23.91667 | 0.0001058155 | 9.980088
23.93333 | -0.001584615 | 9.990311
23.95 | -0.003611053 | 9.975968
23.96667 | -0.005391192 | 9.976884
23.98333 | -0.006447997 | 9.979172
24 | -0.007297469 | 9.973832
24.01667 | -0.009089598 | 9.971543
24.03333 | -0.008976231 | 9.964066
24.05 | -0.008722318 | 9.965439
24.06667 | -0.009843816 | 9.971238
24.08333 | -0.009596504 | 9.975052
24.1 | -0.01076534 | 9.97429
24.11667 | -0.01285159 | 9.982529
24.13333 | -0.01375974 | 9.976731
24.15 | -0.01248999 | 9.965745
24.16667 | -0.01291007 | 9.965745
24.18333 | -0.01491672 | 9.965745
24.2 | -0.01378159 | 9.963761
24.21667 | -0.01209439 | 9.969102
24.23333 | -0.01357769 | 9.972001
24.25 | -0.01488227 | 9.973374
24.26667 | -0.01204014 | 9.973069
24.28333 | -0.01111604 | 9.972916
24.3 | -0.01364208 | 9.968491
24.31667 | -0.01576863 | 9.970933
24.33333 | -0.01749069 | 9.968033
24.35 | -0.01841859 | 9.968644
24.36667 | -0.01823615 | 9.972001
24.38333 | -0.01898396 | 9.968796
24.4 | -0.02021496 | 9.970627
24.41667 | -0.01952307 | 9.965287
24.43333 | -0.01865098 | 9.969254
24.45 | -0.01940188 | 9.96254
24.46667 | -0.02083206 | 9.963608
24.48333 | -0.02169783 | 9.969712
24.5 | -0.02120027 | 9.964676
24.51667 | -0.01969879 | 9.96666
24.53333 | -0.01797869 | 9.965134
24.55 | -0.0187109 | 9.963914
24.56667 | -0.0221071 | 9.965287
24.58333 | -0.02286839 | 9.97017
24.6 | -0.02186371 | 9.979783
24.61667 | -0.02225861 | 9.969102
24.63333 | -0.02411518 | 9.967728
24.65 | -0.02422639 | 9.963914
24.66667 | -0.02177902 | 9.964219
24.68333 | -0.02136157 | 9.954758
24.7 | -0.02308867 | 9.958573
24.71667 | -0.02279837 | 9.95781
24.73333 | -0.02064898 | 9.957963
24.75 | -0.01985798 | 9.960862
24.76667 | -0.02150443 | 9.959031
24.78333 | -0.02300709 | 9.955216
24.8 | -0.02147749 | 9.961014
24.81667 | -0.02033413 | 9.961625
24.83333 | -0.0220295 | 9.969864
24.85 | -0.02306013 | 9.966965
24.86667 | -0.02203789 | 9.963761
24.88333 | -0.02188428 | 9.96605
24.9 | -0.02224525 | 9.967423
24.91667 | -0.02395454 | 9.965897
24.93333 | -0.02716947 | 9.964982
24.95 | -0.02781946 | 9.964219
24.96667 | -0.02607167 | 9.95842
24.98333 | -0.02454369 | 9.959336
25 | -0.02512921 | 9.953843
25.01667 | -0.02678629 | 9.952317
25.03333 | -0.02749198 | 9.957505
25.05 | -0.02794277 | 9.966965
25.06667 | -0.02593727 | 9.964524
25.08333 | -0.02456622 | 9.959489
25.1 | -0.02613371 | 9.963456
25.11667 | -0.02713296 | 9.97017
25.13333 | -0.02808685 | 9.967576
25.15 | -0.02775215 | 9.964676
25.16667 | -0.02713255 | 9.964219
25.18333 | -0.02826819 | 9.963914
25.2 | -0.02743881 | 9.9572
25.21667 | -0.02554943 | 9.957047
25.23333 | -0.02619443 | 9.95369
25.25 | -0.02736596 | 9.955216
25.26667 | -0.0275454 | 9.961014
25.28333 | -0.02863544 | 9.960709
25.3 | -0.02951277 | 9.965287
25.31667 | -0.02919058 | 9.964219
25.33333 | -0.02861015 | 9.969864
25.35 | -0.02921283 | 9.975052
25.36667 | -0.02802958 | 9.97017
25.38333 | -0.02603009 | 9.964524
25.4 | -0.0266057 | 9.962083
25.41667 | -0.02780045 | 9.960862
25.43333 | -0.02972522 | 9.965897
25.45 | -0.03136289 | 9.962693
25.46667 | -0.03103676 | 9.96132
25.48333 | -0.03014052 | 9.957963
25.5 | -0.02864365 | 9.961014
25.51667 | -0.02863788 | 9.966355
25.53333 | -0.03012236 | 9.963303
25.55 | -0.03125266 | 9.957505
25.56667 | -0.03170754 | 9.957047
25.58333 | -0.03135419 | 9.956742
25.6 | -0.03238847 | 9.96132
25.61667 | -0.03252379 | 9.961167
25.63333 | -0.03115857 | 9.96605
25.65 | -0.03204703 | 9.962998
25.66667 | -0.03399516 | 9.956895
25.68333 | -0.0339676 | 9.959794
25.7 | -0.03447598 | 9.959183
25.71667 | -0.03510124 | 9.953385
25.73333 | -0.03425805 | 9.952317
25.75 | -0.03410028 | 9.955826
25.76667 | -0.03371539 | 9.956437
25.78333 | -0.03277675 | 9.951859
25.8 | -0.03345945 | 9.945756
25.81667 | -0.03470369 | 9.951707
25.83333 | -0.03455272 | 9.955674
25.85 | -0.03416267 | 9.962388
25.86667 | -0.03531868 | 9.957047
25.88333 | -0.0365521 | 9.967423
25.9 | -0.03628214 | 9.958573
25.91667 | -0.03569984 | 9.965592
25.93333 | -0.03587867 | 9.957047
25.95 | -0.03520882 | 9.948502
25.96667 | -0.03425675 | 9.937668
25.98333 | -0.03317457 | 9.946366
26 | -0.03217309 | 9.947892
26.01667 | -0.03281971 | 9.944382
26.03333 | -0.03538636 | 9.946213
26.05 | -0.03586353 | 9.943009
26.06667 | -0.03548706 | 9.941636
26.08333 | -0.03740019 | 9.939652
26.1 | -0.03715588 | 9.941636
26.11667 | -0.03502253 | 9.946366
26.13333 | -0.03531886 | 9.950028
26.15 | -0.03647432 | 9.945908
26.16667 | -0.03482645 | 9.946824
26.18333 | -0.0339958 | 9.945145
26.2 | -0.03603106 | 9.94896
26.21667 | -0.03628911 | 9.955979
26.23333 | -0.03692888 | 9.960099
26.25 | -0.03826032 | 9.96605
26.26667 | -0.03588126 | 9.969864
26.28333 | -0.03354722 | 9.963456
26.3 | -0.0342922 | 9.968644
26.31667 | -0.03413112 | 9.960557
26.33333 | -0.03344725 | 9.973832
26.35 | -0.03477411 | 9.98024
26.36667 | -0.03534591 | 9.983903
26.38333 | -0.03510093 | 9.979172
26.4 | -0.03523608 | 9.982377
26.41667 | -0.03533053 | 9.982072
26.43333 | -0.0336933 | 9.985734
26.45 | -0.03193105 | 9.987717
26.46667 | -0.03245198 | 9.982072
26.48333 | -0.03381301 | 9.986649
26.5 | -0.03439888 | 9.989243
26.51667 | -0.03530525 | 9.989854
26.53333 | -0.03544549 | 9.990464
26.55 | -0.0341931 | 9.991532
26.56667 | -0.03373208 | 9.999161
26.58333 | -0.03356635 | 10.00298
26.6 | -0.03546364 | 9.999467
26.61667 | -0.03873066 | 10.00389
26.63333 | -0.03999156 | 10.0016
26.65 | -0.03994121 | 9.999619
26.66667 | -0.03991783 | 9.997941
26.68333 | -0.03835575 | 10.00465
26.7 | -0.03834854 | 10.00664
26.71667 | -0.03977919 | 10.00389
26.73333 | -0.04084981 | 9.998704
26.75 | -0.04105616 | 10.00221
26.76667 | -0.04028571 | 10.00374
26.78333 | -0.0399883 | 10.00389
26.8 | -0.03946026 | 9.99733
26.81667 | -0.04032039 | 9.999314
26.83333 | -0.04205464 | 10.00176
26.85 | -0.04320757 | 10.0013
26.86667 | -0.04106524 | 9.998704
26.88333 | -0.03916752 | 10.00374
26.9 | -0.04073866 | 10.00496
26.91667 | -0.04093659 | 10.00481
26.93333 | -0.04065608 | 10.00099
26.95 | -0.04057148 | 10.00908
26.96667 | -0.03963491 | 10.0045
26.98333 | -0.04142878 | 10.0071
27 | -0.04438108 | 10.00374
27.01667 | -0.0449302 | 10.00816
27.03333 | -0.04365996 | 10.00053
27.05 | -0.04118893 | 9.998856
27.06667 | -0.03810282 | 9.997483
27.08333 | -0.0373251 | 10.0016
27.1 | -0.038842 | 10.00282
27.11667 | -0.04067409 | 9.995804
27.13333 | -0.04174262 | 9.994431
27.15 | -0.04312532 | 9.99611
27.16667 | -0.04503924 | 10.00298
27.18333 | -0.04661676 | 9.998093
27.2 | -0.04532492 | 10.00145
27.21667 | -0.04445855 | 10.00267
27.23333 | -0.04315867 | 10.00572
27.25 | -0.04006582 | 10.00435
27.26667 | -0.03873811 | 10.00664
27.28333 | -0.03956161 | 10.00755
27.3 | -0.04298515 | 10.00786
27.31667 | -0.04549767 | 10.00313
27.33333 | -0.04571798 | 10.00206
27.35 | -0.04590758 | 9.995347
27.36667 | -0.04687049 | 9.994889
27.38333 | -0.04744363 | 9.990006
27.4 | -0.04659757 | 9.981461
27.41667 | -0.0471233 | 9.978867
27.43333 | -0.04937973 | 9.97551
27.45 | -0.04932561 | 9.977799
27.46667 | -0.04746588 | 9.975663
27.48333 | -0.04575616 | 9.977494
27.5 | -0.04586059 | 9.975815
27.51667 | -0.04729624 | 9.983903
27.53333 | -0.04810025 | 9.980393
27.55 | -0.04729886 | 9.982682
27.56667 | -0.04630301 | 9.978562
27.58333 | -0.04693804 | 9.974747
27.6 | -0.04817527 | 9.969864
27.61667 | -0.04852972 | 9.975968
27.63333 | -0.0502908 | 9.971238
27.65 | -0.05192126 | 9.972764
27.66667 | -0.05043913 | 9.975663
27.68333 | -0.04880532 | 9.975205
27.7 | -0.04887858 | 9.970933
27.71667 | -0.04831972 | 9.977952
27.73333 | -0.04724561 | 9.975205
27.75 | -0.04691835 | 9.978562
27.76667 | -0.04800996 | 9.981614
27.78333 | -0.04943204 | 9.986191
27.8 | -0.04920501 | 9.982834
27.81667 | -0.04736224 | 9.977952
27.83333 | -0.04770936 | 9.976121
27.85 | -0.04895387 | 9.980393
27.86667 | -0.05032188 | 9.982224
27.88333 | -0.04954346 | 9.977494
27.9 | -0.04701286 | 9.976578
27.91667 | -0.04863663 | 9.97963
27.93333 | -0.05078991 | 9.981766
27.95 | -0.04969459 | 9.980698
27.96667 | -0.05033759 | 9.978867
27.98333 | -0.0509364 | 9.971848
28 | -0.04829058 | 9.977341
28.01667 | -0.04714566 | 9.977952
28.03333 | -0.04634146 | 9.981003
28.05 | -0.04424973 | 9.985428
28.06667 | -0.04333552 | 9.986344
28.08333 | -0.04437358 | 9.978562
28.1 | -0.04604588 | 9.986802
28.11667 | -0.04753023 | 9.975968
28.13333 | -0.04834325 | 9.972916
28.15 | -0.04827175 | 9.969102
28.16667 | -0.04723716 | 9.96727
28.18333 | -0.04644371 | 9.9749
28.2 | -0.04888497 | 9.976121
28.21667 | -0.05152281 | 9.978715
28.23333 | -0.05210673 | 9.987107
28.25 | -0.05276218 | 9.988633
28.26667 | -0.05280452 | 9.990616
28.28333 | -0.05282572 | 9.991685
28.3 | -0.05377818 | 9.98848
28.31667 | -0.0530016 | 9.990311
28.33333 | -0.05020341 | 9.986039
28.35 | -0.04997088 | 9.992905
28.36667 | -0.05090177 | 9.998551
28.38333 | -0.05016976 | 9.997025
28.4 | -0.04964672 | 9.994126
28.41667 | -0.04929545 | 9.990616
28.43333 | -0.05064759 | 9.990311
28.45 | -0.05295665 | 9.996415
28.46667 | -0.0521556 | 9.992142
28.48333 | -0.04896332 | 9.9926
28.5 | -0.05000614 | 9.992905
28.51667 | -0.05209773 | 10.00145
28.53333 | -0.05050443 | 10.00115
28.55 | -0.04959822 | 10.00603
28.56667 | -0.05006544 | 10.00328
28.58333 | -0.04940133 | 10.00404
28.6 | -0.04997567 | 9.998398
28.61667 | -0.05127049 | 9.992753
28.63333 | -0.05126312 | 9.98726
28.65 | -0.05193197 | 9.981614
28.66667 | -0.05250777 | 9.98375
28.68333 | -0.0517825 | 9.983292
28.7 | -0.05193637 | 9.984208
28.71667 | -0.05355541 | 9.981003
28.73333 | -0.05472633 | 9.9749
28.75 | -0.05416151 | 9.970017
28.76667 | -0.05309485 | 9.973069
28.78333 | -0.05212588 | 9.975815
28.8 | -0.05071065 | 9.972764
28.81667 | -0.05134897 | 9.970627
28.83333 | -0.05257974 | 9.977189
28.85 | -0.05188087 | 9.973832
28.86667 | -0.0499893 | 9.977189
28.88333 | -0.05089092 | 9.978715
28.9 | -0.0539926 | 9.979478
28.91667 | -0.05549234 | 9.979172
28.93333 | -0.05450324 | 9.981309
28.95 | -0.0528479 | 9.975052
28.96667 | -0.05214465 | 9.970627
28.98333 | -0.05105835 | 9.969407
29 | -0.05079738 | 9.975052
29.01667 | -0.05199519 | 9.975205
29.03333 | -0.05238782 | 9.975663
29.05 | -0.05227014 | 9.968644
29.06667 | -0.05252533 | 9.97429
29.08333 | -0.05385227 | 9.973527
29.1 | -0.05428765 | 9.978104
29.11667 | -0.05277309 | 9.976578
29.13333 | -0.05087482 | 9.968796
29.15 | -0.050553 | 9.969864
29.16667 | -0.05102335 | 9.975815
29.18333 | -0.05134012 | 9.984055
29.2 | -0.05264741 | 9.977646
29.21667 | -0.05249755 | 9.98314
29.23333 | -0.05197899 | 9.98314
29.25 | -0.05227619 | 9.988022
29.26667 | -0.05197657 | 9.981003
29.28333 | -0.05308977 | 9.985886
29.3 | -0.05571375 | 9.989701
29.31667 | -0.05611994 | 9.987565
29.33333 | -0.0534701 | 9.984208
29.35 | -0.05209189 | 9.985123
29.36667 | -0.05228196 | 9.98314
29.38333 | -0.05332137 | 9.986802
29.4 | -0.05452823 | 9.98726
29.41667 | -0.05276804 | 9.985276
29.43333 | -0.0521135 | 9.982682
29.45 | -0.0525565 | 9.979935
29.46667 | -0.05055732 | 9.973069
29.48333 | -0.04948995 | 9.976426
29.5 | -0.05203902 | 9.974595
29.51667 | -0.05426334 | 9.969407
29.53333 | -0.05496553 | 9.96727
29.55 | -0.05567789 | 9.969254
29.56667 | -0.05584741 | 9.965745
29.58333 | -0.05517296 | 9.973221
29.6 | -0.05422771 | 9.976121
29.61667 | -0.05430826 | 9.975205
29.63333 | -0.05441475 | 9.979478
29.65 | -0.05350233 | 9.97963
29.66667 | -0.05330579 | 9.980851
29.68333 | -0.05511167 | 9.978409
29.7 | -0.05577706 | 9.986802
29.71667 | -0.05507197 | 9.989548
29.73333 | -0.05574309 | 9.988938
29.75 | -0.05527624 | 9.989396
29.76667 | -0.05369203 | 9.992295
29.78333 | -0.05425616 | 9.99199
29.8 | -0.0545287 | 9.98436
29.81667 | -0.0554234 | 9.991379

## MW Results
Administrative Information
File name | ICF_25_05_2022-0006.sample
Analysed by | Agilent GPC 1
Date of analysis | 25 May 2022 15:37:28
Analysis comments
Analysis Module | GPC Analysis
MW Averages
Peaks | Mp (g/mol) | Mn (g/mol) | Mw (g/mol) | Mz (g/mol) | Mz+1 (g/mol) | Mv (g/mol) | PD
Peak 1 | 69431 | 36896 | 50021 | 61835 | 71916 | 48210 | 1.35573
Sample Parameters
Injection volume (µL) | 50
Concentration options | Undefined
Concentration (mg/mL) | 1
dn/dc (mL/g) | 0.1
Use entered dn/dc value for UV/ELSD trace | No
UV extinction coefficient [(mg/mL)-¹][cm-¹] | 1
ELSD QF | 1
Mark-Houwink K ((10e-5) dL/g) | 14.1
Mark-Houwink Alpha | 0.7
Concentration Detector Used in Analysis | RI
Baseline regions | Start (mins) | End (mins)
Baseline region 1 | 4.4 | 12.1
Baseline region 2 | 25.11667 | 29.3
Peaks | Start (mins) | End (mins)
Peak 1 | 14.01667 | 16.66667
| Trace | Peak Max RT (mins) | Peak Area (mV.s) | Peak Height (mV)
| UV 254nm | 14.56667 | 685.8348 | 17.51558
| RI | 14.65 | 107.8705 | 1.811148
Flowrate region | Start (mins) | End (mins)
Flowrate marker region 1 | 19.3 | 20.11667
IDD
Reference detector | Undefined
IDD Undefined (secs) | 0
Last modified by | Agilent GPC 1
Last modified date | 25 May 2022 15:37:28
Comments
System Calibration
Detector Constants
Entered Parameters For Concentration
Concentration (mg/mL) | 0
Injection volume (µL) | 0
dn/dc (mL/g) | 0
UV extinction coefficient [(mg/mL)-¹][cm-¹] | 0
Eluent refractive index | 0
Flow rate (mL/min) | 0
Comments
Entered Parameters For LS
Mp | 0
LS wavelength (nm) | 0
Comments
Entered Parameters For Viscometer
Known IV (dL/g) | 0
Use Constant Inlet Pressure | No
Comments
System Calibration Information
Created by | Agilent GPC 1
Creation date | 04 November 2021 09:58:24
Last modified by | Agilent GPC 1
Last modified date | 04 November 2021 09:58:24
Information
Sample file used for calibration
Concentration Regions
Baseline regions | Start (mins) | End (mins)
Peaks | Start (mins) | End (mins)
Flowrate region | Start (mins) | End (mins)
LS Regions
Baseline regions | Start (mins) | End (mins)
Peaks | Start (mins) | End (mins)
Flowrate region | Start (mins) | End (mins)
VS Regions
Baseline regions | Start (mins) | End (mins)
Peaks | Start (mins) | End (mins)
Flowrate region | Start (mins) | End (mins)
System Calibration Peak Information
Channel | Peak Max RT (mins) | Peak Height (mV) | Peak Area (mV.s)
Flowrate Information
FRM Name | Dodecane
FRM RT (mins) | 19.68333
FRCF | 0.9923793
Column Calibration
Name | PS MEDIUM WITH FM
Created By | Agilent GPC 1
Creation Date | 11/03/2022 12:19:42
Last Modified By | Agilent GPC 1
Last Modified | 11/03/2022 12:33:11
High Limit RT (mins) | 13.3
Low Limit RT (mins) | 18.96667
High Limit MW | 366921
Low Limit MW | 374
K (Input) ((10e-5) dL/g) | 14.1
Alpha (Input) | 0.7
Calibration Flow Marker Name | Dodecane
Calibration Flow Marker RT (mins) | 19.53333
Calibration Comments | GPC Column Calibration created 11 March 2022 by Agilent GPC 1 GPC Column Calibration amended 11 March 2022 by Agilent GPC 1 GPC Column Calibration amended 11 March 2022 by Agilent GPC 1
Calibration Type | GPC Narrow Standard
Concentration Detector Used | RI
Curve Fit Type | Polynomial
Order Of Curve Fit | 3
Number Of Points | 12
Curve Fit Equation | y = - 0.000575x^3 + 0.03954x^2 - 1.35x + 17.88
Coeff a | 17.88044
Coeff b | -1.350201
Coeff c | 0.03954262
Coeff d | -0.0005750484
Residual Sum Of Squares | 0.0002822535
Corrected Sum Of Squares | 9.813696
Coefficient Of Determination | 0.9999712
Standard Y Error Estimate | 0.006349955
Linear Correlation Coefficient | -0.9993959

## Slice Table
Slice Table
RT (mins) | UV 254nm | RI | Area (mV.s) | Norm Ht | Cum Ht | Mw (g/mol) | LogM | dW/dLogM | Outside Calib | Peak
14.01667 | -0.02799356 | 0.01632871 | 0.01610892 | 0.0001513415 | 1 | 159424 | 5.202554 | 0.0154625 | No | 1
14.03333 | 0.03449465 | 0.01588912 | 0.01956032 | 0.0001472672 | 0.9998507 | 155919 | 5.192899 | 0.01879195 | No | 1
14.05 | 0.1055649 | 0.02323152 | 0.0233932 | 0.0002153197 | 0.9996693 | 152495 | 5.183256 | 0.02249404 | No | 1
14.06667 | 0.1843655 | 0.02355488 | 0.02631055 | 0.0002183167 | 0.9994525 | 149148 | 5.173617 | 0.02532149 | No | 1
14.08333 | 0.2764871 | 0.02906623 | 0.02999084 | 0.0002693983 | 0.9992086 | 145878 | 5.16399 | 0.02888878 | No | 1
14.1 | 0.3889165 | 0.03091546 | 0.03435778 | 0.0002865378 | 0.9989305 | 142682 | 5.154369 | 0.03312428 | No | 1
14.11667 | 0.5256638 | 0.0378001 | 0.04246312 | 0.0003503475 | 0.998612 | 139559 | 5.144758 | 0.0409745 | No | 1
14.13333 | 0.6896428 | 0.04712614 | 0.05110252 | 0.0004367853 | 0.9982184 | 136507 | 5.135155 | 0.0493542 | No | 1
14.15 | 0.8849157 | 0.05507889 | 0.05875009 | 0.0005104948 | 0.9977446 | 133525 | 5.125563 | 0.05678976 | No | 1
14.16667 | 1.121111 | 0.06242129 | 0.07128048 | 0.0005785473 | 0.9972 | 130610 | 5.115976 | 0.06896226 | No | 1
14.18333 | 1.406315 | 0.08013967 | 0.08823592 | 0.0007427689 | 0.9965392 | 127761 | 5.106398 | 0.08544078 | No | 1
14.2 | 1.743106 | 0.09633217 | 0.1038944 | 0.0008928479 | 0.9957212 | 124976 | 5.096827 | 0.1006909 | No | 1
14.21667 | 2.141332 | 0.1114566 | 0.1200869 | 0.001033027 | 0.9947581 | 122255 | 5.087267 | 0.1164855 | No | 1
14.23333 | 2.609821 | 0.1287172 | 0.140857 | 0.001193006 | 0.9936448 | 119595 | 5.077713 | 0.1367517 | No | 1
14.25 | 3.153261 | 0.1529968 | 0.1649841 | 0.00141804 | 0.992339 | 116995 | 5.068167 | 0.1603149 | No | 1
14.26667 | 3.775996 | 0.1769713 | 0.1866697 | 0.001640246 | 0.9908096 | 114455 | 5.058635 | 0.1815443 | No | 1
14.28333 | 4.48323 | 0.1963681 | 0.2146115 | 0.001820024 | 0.9890791 | 111971 | 5.049106 | 0.2089 | No | 1
14.3 | 5.276216 | 0.2328548 | 0.2504115 | 0.002158199 | 0.9870895 | 109543 | 5.039585 | 0.2439586 | No | 1
14.31667 | 6.147063 | 0.2679682 | 0.2926203 | 0.002483645 | 0.9847681 | 107170 | 5.030073 | 0.2853265 | No | 1
14.33333 | 7.088531 | 0.3172723 | 0.3436791 | 0.002940616 | 0.9820554 | 104850 | 5.020568 | 0.3354025 | No | 1
14.35 | 8.091648 | 0.3700859 | 0.4080131 | 0.003430115 | 0.9788694 | 102583 | 5.011075 | 0.3985313 | No | 1
14.36667 | 9.141272 | 0.4459403 | 0.4798239 | 0.004133166 | 0.975087 | 100366 | 5.001587 | 0.4690778 | No | 1
14.38333 | 10.21764 | 0.5137075 | 0.5555257 | 0.004761261 | 0.9706388 | 98200 | 4.992111 | 0.5435525 | No | 1
14.4 | 11.29947 | 0.5973438 | 0.6435871 | 0.005536439 | 0.9654889 | 96081 | 4.982638 | 0.6302583 | No | 1
14.41667 | 12.36248 | 0.6898303 | 0.740346 | 0.006393643 | 0.9595226 | 94011 | 4.973179 | 0.7256372 | No | 1
14.43333 | 13.38125 | 0.7908616 | 0.8478623 | 0.007330045 | 0.9526593 | 91986 | 4.963722 | 0.8317318 | No | 1
14.45 | 14.32982 | 0.904863 | 0.9585067 | 0.008386659 | 0.9447993 | 90007 | 4.954276 | 0.9410786 | No | 1
14.46667 | 15.18639 | 1.01215 | 1.065413 | 0.009381045 | 0.9359136 | 88072 | 4.944838 | 1.046938 | No | 1
14.48333 | 15.92876 | 1.118675 | 1.173158 | 0.01036836 | 0.9260368 | 86180 | 4.935406 | 1.153803 | No | 1
14.5 | 16.53744 | 1.227641 | 1.276173 | 0.0113783 | 0.9151612 | 84331 | 4.925987 | 1.256192 | No | 1
14.51667 | 17.00312 | 1.324705 | 1.373695 | 0.01227793 | 0.9033306 | 82523 | 4.916575 | 1.353343 | No | 1
14.53333 | 17.32402 | 1.422685 | 1.465495 | 0.01318605 | 0.8905959 | 80755 | 4.907169 | 1.445016 | No | 1
14.55 | 17.49468 | 1.508305 | 1.550428 | 0.01397961 | 0.8770102 | 79026 | 4.89777 | 1.530067 | No | 1
14.56667 | 17.51558 | 1.592551 | 1.629029 | 0.01476045 | 0.8626372 | 77336 | 4.888382 | 1.609006 | No | 1
14.58333 | 17.39851 | 1.665507 | 1.695728 | 0.01543663 | 0.8475355 | 75683 | 4.878998 | 1.676311 | No | 1
14.6 | 17.15717 | 1.72595 | 1.746329 | 0.01599684 | 0.8318154 | 74067 | 4.869625 | 1.7278 | No | 1
14.61667 | 16.80611 | 1.766709 | 1.782205 | 0.01637461 | 0.8156263 | 72487 | 4.86026 | 1.764793 | No | 1
14.63333 | 16.36394 | 1.797702 | 1.804425 | 0.01666188 | 0.7991046 | 70942 | 4.850903 | 1.788312 | No | 1
14.65 | 15.85067 | 1.811148 | 1.809784 | 0.0167865 | 0.7823769 | 69431 | 4.841553 | 1.795143 | No | 1
14.66667 | 15.28779 | 1.80842 | 1.805377 | 0.01676121 | 0.7655995 | 67953 | 4.832209 | 1.792288 | No | 1
14.68333 | 14.6975 | 1.802334 | 1.790213 | 0.01670481 | 0.748863 | 66508 | 4.822874 | 1.778736 | No | 1
14.7 | 14.0899 | 1.778091 | 1.760705 | 0.01648011 | 0.7322671 | 65095 | 4.813548 | 1.750895 | No | 1
14.71667 | 13.47989 | 1.743319 | 1.722576 | 0.01615783 | 0.7159447 | 63713 | 4.804228 | 1.714424 | No | 1
14.73333 | 12.88659 | 1.701833 | 1.681625 | 0.01577332 | 0.6999757 | 62362 | 4.79492 | 1.675076 | No | 1
14.75 | 12.31827 | 1.661416 | 1.634493 | 0.01539872 | 0.6843864 | 61040 | 4.785615 | 1.629499 | No | 1
14.76667 | 11.78441 | 1.607571 | 1.585225 | 0.01489965 | 0.6692341 | 59748 | 4.776323 | 1.58171 | No | 1
14.78333 | 11.29114 | 1.56288 | 1.538704 | 0.01448545 | 0.6545384 | 58484 | 4.767037 | 1.536581 | No | 1
14.8 | 10.84187 | 1.514528 | 1.497753 | 0.0140373 | 0.6402741 | 57247 | 4.757753 | 1.496941 | No | 1
14.81667 | 10.43803 | 1.480977 | 1.463362 | 0.01372633 | 0.6263893 | 56038 | 4.748483 | 1.463794 | No | 1
14.83333 | 10.07366 | 1.445747 | 1.430727 | 0.01339981 | 0.6128234 | 54855 | 4.739216 | 1.432346 | No | 1
14.85 | 9.746665 | 1.415706 | 1.40511 | 0.01312137 | 0.59956 | 53699 | 4.729966 | 1.407877 | No | 1
14.86667 | 9.456896 | 1.394514 | 1.389488 | 0.01292496 | 0.5865341 | 52567 | 4.720713 | 1.393386 | No | 1
14.88333 | 9.201001 | 1.384462 | 1.374553 | 0.01283179 | 0.5736531 | 51461 | 4.711478 | 1.379558 | No | 1
14.9 | 8.972221 | 1.364643 | 1.364958 | 0.0126481 | 0.5609104 | 50378 | 4.702241 | 1.371069 | No | 1
14.91667 | 8.766276 | 1.365272 | 1.362916 | 0.01265393 | 0.5482568 | 49319 | 4.693014 | 1.370157 | No | 1
14.93333 | 8.577376 | 1.36056 | 1.364689 | 0.01261025 | 0.535622 | 48284 | 4.683803 | 1.373079 | No | 1
14.95 | 8.395997 | 1.368818 | 1.370734 | 0.01268679 | 0.5229708 | 47270 | 4.674586 | 1.380306 | No | 1
14.96667 | 8.221178 | 1.372651 | 1.380518 | 0.01272232 | 0.5102636 | 46279 | 4.665384 | 1.39131 | No | 1
14.98333 | 8.048714 | 1.388385 | 1.395795 | 0.01286815 | 0.4974657 | 45310 | 4.656194 | 1.407871 | No | 1
15 | 7.871401 | 1.403205 | 1.413971 | 0.0130055 | 0.4845262 | 44361 | 4.647001 | 1.427384 | No | 1
15.01667 | 7.688805 | 1.424738 | 1.439472 | 0.01320508 | 0.4714181 | 43434 | 4.63783 | 1.454326 | No | 1
15.03333 | 7.498223 | 1.454205 | 1.468024 | 0.0134782 | 0.4580737 | 42526 | 4.628655 | 1.484396 | No | 1
15.05 | 7.295158 | 1.481842 | 1.490549 | 0.01373435 | 0.4444645 | 41638 | 4.61949 | 1.508413 | No | 1
15.06667 | 7.07994 | 1.499255 | 1.508343 | 0.01389574 | 0.4306466 | 40769 | 4.61033 | 1.527677 | No | 1
15.08333 | 6.85215 | 1.517431 | 1.522705 | 0.0140642 | 0.4166637 | 39919 | 4.60118 | 1.54349 | No | 1
15.1 | 6.613978 | 1.527978 | 1.528521 | 0.01416196 | 0.4025476 | 39088 | 4.592043 | 1.550657 | No | 1
15.11667 | 6.365456 | 1.529064 | 1.530523 | 0.01417203 | 0.3883777 | 38274 | 4.582904 | 1.55396 | No | 1
15.13333 | 6.104825 | 1.531982 | 1.53344 | 0.01419906 | 0.3741892 | 37478 | 4.573776 | 1.558197 | No | 1
15.15 | 5.834946 | 1.534899 | 1.527279 | 0.0142261 | 0.3599736 | 36700 | 4.564666 | 1.553204 | No | 1
15.16667 | 5.560832 | 1.519658 | 1.513335 | 0.01408485 | 0.3458151 | 35938 | 4.555554 | 1.54028 | No | 1
15.18333 | 5.282883 | 1.507012 | 1.49634 | 0.01396763 | 0.3317859 | 35192 | 4.546444 | 1.524224 | No | 1
15.2 | 5.002434 | 1.485668 | 1.471791 | 0.01376981 | 0.3179143 | 34463 | 4.537353 | 1.500439 | No | 1
15.21667 | 4.722941 | 1.457915 | 1.443428 | 0.01351258 | 0.3042703 | 33749 | 4.528261 | 1.472721 | No | 1
15.23333 | 4.447124 | 1.428941 | 1.41003 | 0.01324404 | 0.2908891 | 33050 | 4.519171 | 1.439813 | No | 1
15.25 | 4.175769 | 1.391118 | 1.374037 | 0.01289348 | 0.2778176 | 32367 | 4.510102 | 1.404198 | No | 1
15.26667 | 3.909839 | 1.356956 | 1.334001 | 0.01257685 | 0.2650798 | 31698 | 4.501032 | 1.364388 | No | 1
15.28333 | 3.652597 | 1.311046 | 1.286564 | 0.01215133 | 0.2527131 | 31044 | 4.491978 | 1.316935 | No | 1
15.3 | 3.405862 | 1.262083 | 1.236457 | 0.01169753 | 0.2407862 | 30403 | 4.482916 | 1.266668 | No | 1
15.31667 | 3.169669 | 1.210832 | 1.187953 | 0.01122251 | 0.2293237 | 29777 | 4.473881 | 1.21796 | No | 1
15.33333 | 2.943856 | 1.165073 | 1.142576 | 0.0107984 | 0.218311 | 29163 | 4.464832 | 1.172381 | No | 1
15.35 | 2.728587 | 1.120078 | 1.095368 | 0.01038137 | 0.2077189 | 28563 | 4.455804 | 1.124846 | No | 1
15.36667 | 2.525566 | 1.070658 | 1.04282 | 0.009923317 | 0.1975644 | 27976 | 4.446786 | 1.071744 | No | 1
15.38333 | 2.338635 | 1.014981 | 0.9894321 | 0.009407284 | 0.1878971 | 27401 | 4.437766 | 1.017692 | No | 1
15.4 | 2.162899 | 0.9638827 | 0.9398592 | 0.008933679 | 0.1787247 | 26838 | 4.42875 | 0.9674778 | No | 1
15.41667 | 1.996782 | 0.9158357 | 0.8930329 | 0.008488358 | 0.1700118 | 26288 | 4.419758 | 0.9200112 | No | 1
15.43333 | 1.844387 | 0.8702301 | 0.8446044 | 0.008065666 | 0.1617331 | 25749 | 4.41076 | 0.8708152 | No | 1
15.45 | 1.702647 | 0.8189787 | 0.7982359 | 0.007590647 | 0.1539033 | 25221 | 4.401762 | 0.8236646 | No | 1
15.46667 | 1.570828 | 0.777493 | 0.7591153 | 0.007206139 | 0.1465033 | 24705 | 4.392785 | 0.7839221 | No | 1
15.48333 | 1.449613 | 0.7407375 | 0.7260219 | 0.006865473 | 0.139466 | 24200 | 4.383815 | 0.750344 | No | 1
15.5 | 1.337972 | 0.7113062 | 0.6958277 | 0.006592691 | 0.1327355 | 23706 | 4.374858 | 0.7197099 | No | 1
15.51667 | 1.233962 | 0.6803491 | 0.6666252 | 0.006305767 | 0.1262849 | 23222 | 4.3659 | 0.6900525 | No | 1
15.53333 | 1.136042 | 0.6529014 | 0.6426871 | 0.006051371 | 0.1201051 | 22748 | 4.356943 | 0.6658004 | No | 1
15.55 | 1.045604 | 0.6324728 | 0.6162313 | 0.00586203 | 0.1141471 | 22284 | 4.347993 | 0.6388984 | No | 1
15.56667 | 0.9633191 | 0.5999898 | 0.5835957 | 0.005560963 | 0.1084344 | 21830 | 4.339054 | 0.6055406 | No | 1
15.58333 | 0.8867506 | 0.5672016 | 0.5506549 | 0.005257068 | 0.1030243 | 21386 | 4.33013 | 0.571812 | No | 1
15.6 | 0.8138898 | 0.5341082 | 0.5214525 | 0.004950344 | 0.0979195 | 20951 | 4.321205 | 0.5419144 | No | 1
15.61667 | 0.7482983 | 0.5087968 | 0.4960648 | 0.004715747 | 0.09308544 | 20525 | 4.312283 | 0.5159362 | No | 1
15.63333 | 0.686677 | 0.4833328 | 0.4689986 | 0.004479736 | 0.08848674 | 20108 | 4.303369 | 0.4881691 | No | 1
15.65 | 0.6256533 | 0.4546644 | 0.4401777 | 0.004214025 | 0.08413894 | 19700 | 4.294466 | 0.4585297 | No | 1
15.66667 | 0.5713269 | 0.4256909 | 0.4175365 | 0.003945486 | 0.08005833 | 19301 | 4.28558 | 0.4352854 | No | 1
15.68333 | 0.5227088 | 0.4093822 | 0.3983286 | 0.00379433 | 0.07618761 | 18910 | 4.276692 | 0.4155859 | No | 1
15.7 | 0.4767347 | 0.3872751 | 0.3784341 | 0.003589432 | 0.07249495 | 18527 | 4.267805 | 0.3951379 | No | 1
15.71667 | 0.4319381 | 0.3695931 | 0.3594551 | 0.003425548 | 0.06898673 | 18152 | 4.258924 | 0.375614 | No | 1
15.73333 | 0.3895854 | 0.3493171 | 0.3416968 | 0.003237621 | 0.06565444 | 17785 | 4.250054 | 0.3573355 | No | 1
15.75 | 0.3515531 | 0.3340765 | 0.3271428 | 0.003096364 | 0.06248679 | 17426 | 4.241198 | 0.3423816 | No | 1
15.76667 | 0.313381 | 0.3202092 | 0.3141147 | 0.002967836 | 0.05945405 | 17074 | 4.232335 | 0.329002 | No | 1
15.78333 | 0.2756015 | 0.3080203 | 0.2975008 | 0.002854864 | 0.05654209 | 16730 | 4.223496 | 0.3118423 | No | 1
15.8 | 0.2424938 | 0.2869814 | 0.2802766 | 0.002659866 | 0.05378414 | 16393 | 4.214658 | 0.2940152 | No | 1
15.81667 | 0.2122454 | 0.2735718 | 0.2670196 | 0.002535581 | 0.05118587 | 16063 | 4.205827 | 0.280325 | No | 1
15.83333 | 0.1829369 | 0.2604674 | 0.2538389 | 0.002414124 | 0.0487105 | 15740 | 4.197005 | 0.2666933 | No | 1
15.85 | 0.1547367 | 0.2472105 | 0.2401242 | 0.002291253 | 0.04635732 | 15423 | 4.188169 | 0.2524785 | No | 1
15.86667 | 0.1297053 | 0.233038 | 0.2303005 | 0.002159896 | 0.04413128 | 15113 | 4.179351 | 0.2423357 | No | 1
15.88333 | 0.105481 | 0.227563 | 0.2191797 | 0.002109151 | 0.0419963 | 14810 | 4.170555 | 0.230811 | No | 1
15.9 | 0.07968313 | 0.2107965 | 0.2066857 | 0.001953752 | 0.03996443 | 14513 | 4.161757 | 0.217821 | No | 1
15.91667 | 0.05769647 | 0.2025749 | 0.1979301 | 0.001877551 | 0.03804837 | 14222 | 4.152961 | 0.2087535 | No | 1
15.93333 | 0.03916091 | 0.1932853 | 0.1879538 | 0.001791451 | 0.03621349 | 13937 | 4.144169 | 0.1983832 | No | 1
15.95 | 0.01912103 | 0.1826223 | 0.17813 | 0.001692622 | 0.03447108 | 13658 | 4.135387 | 0.188158 | No | 1
15.96667 | 0.0005274266 | 0.1736378 | 0.1686878 | 0.001609349 | 0.03281975 | 13385 | 4.126618 | 0.17832 | No | 1
15.98333 | -0.01588969 | 0.1637377 | 0.1585588 | 0.001517592 | 0.03125595 | 13118 | 4.117868 | 0.1677403 | No | 1
16 | -0.03137917 | 0.1533799 | 0.14637 | 0.001421591 | 0.02978605 | 12856 | 4.109106 | 0.1549634 | No | 1
16.01667 | -0.04698507 | 0.13936 | 0.1366988 | 0.001291649 | 0.02842915 | 12599 | 4.100336 | 0.1448342 | No | 1
16.03333 | -0.0615515 | 0.1340376 | 0.1306898 | 0.001242318 | 0.0271619 | 12348 | 4.091597 | 0.1385725 | No | 1
16.05 | -0.07457947 | 0.127342 | 0.1254437 | 0.00118026 | 0.02595035 | 12102 | 4.082857 | 0.1331106 | No | 1
16.06667 | -0.08793986 | 0.1235454 | 0.120808 | 0.001145072 | 0.02478744 | 11861 | 4.074121 | 0.1282883 | No | 1
16.08333 | -0.1016365 | 0.1180705 | 0.1167826 | 0.001094328 | 0.02366751 | 11625 | 4.065393 | 0.1241072 | No | 1
16.1 | -0.114418 | 0.1154946 | 0.1147408 | 0.001070454 | 0.02258489 | 11394 | 4.056676 | 0.1220292 | No | 1
16.11667 | -0.1248536 | 0.113987 | 0.1157508 | 0.00105648 | 0.0215212 | 11168 | 4.047975 | 0.1231959 | No | 1
16.13333 | -0.1345897 | 0.1175147 | 0.117066 | 0.001089176 | 0.02044815 | 10946 | 4.039255 | 0.1246891 | No | 1
16.15 | -0.145552 | 0.1166173 | 0.1176182 | 0.001080859 | 0.0193629 | 10729 | 4.030559 | 0.1253712 | No | 1
16.16667 | -0.1549215 | 0.1186191 | 0.1167972 | 0.001099413 | 0.01827254 | 10516 | 4.021851 | 0.1245891 | No | 1
16.18333 | -0.1636253 | 0.1149752 | 0.1141451 | 0.00106564 | 0.01718978 | 10308 | 4.013174 | 0.121851 | No | 1
16.2 | -0.172361 | 0.1133149 | 0.1084412 | 0.001050251 | 0.01613161 | 10104 | 4.004493 | 0.1158483 | No | 1
16.21667 | -0.1791106 | 0.1035675 | 0.1042632 | 0.0009599078 | 0.01512632 | 9904 | 3.995811 | 0.1114679 | No | 1
16.23333 | -0.1848979 | 0.1049589 | 0.102374 | 0.0009728045 | 0.01415976 | 9709 | 3.987175 | 0.1095295 | No | 1
16.25 | -0.191872 | 0.09978914 | 0.09598353 | 0.0009248885 | 0.01321072 | 9517 | 3.9785 | 0.1027684 | No | 1
16.26667 | -0.1977249 | 0.09217792 | 0.08997449 | 0.0008543445 | 0.01232092 | 9329 | 3.969835 | 0.09640596 | No | 1
16.28333 | -0.2018192 | 0.08777105 | 0.08732238 | 0.0008134998 | 0.01148682 | 9145 | 3.961184 | 0.09363343 | No | 1
16.3 | -0.2059874 | 0.08687371 | 0.08467027 | 0.0008051828 | 0.01067731 | 8965 | 3.95255 | 0.09085664 | No | 1
16.31667 | -0.210277 | 0.08246684 | 0.07858494 | 0.0007643381 | 0.009892382 | 8788 | 3.94389 | 0.0843888 | No | 1
16.33333 | -0.2149272 | 0.07470304 | 0.07242331 | 0.0006923798 | 0.00916387 | 8616 | 3.935306 | 0.0778293 | No | 1
16.35 | -0.2196777 | 0.07014358 | 0.07282296 | 0.0006501208 | 0.008492478 | 8446 | 3.926651 | 0.07831623 | No | 1
16.36667 | -0.2226734 | 0.07550234 | 0.07375667 | 0.0006997881 | 0.007817382 | 8280 | 3.91803 | 0.07937849 | No | 1
16.38333 | -0.225514 | 0.072011 | 0.06606916 | 0.0006674288 | 0.00713363 | 8118 | 3.909449 | 0.07115705 | No | 1
16.4 | -0.231198 | 0.06012732 | 0.05876312 | 0.0005572858 | 0.006521144 | 7958 | 3.900804 | 0.0633346 | No | 1
16.41667 | -0.235718 | 0.05739892 | 0.05702654 | 0.0005319978 | 0.005976388 | 7802 | 3.892206 | 0.06150773 | No | 1
16.43333 | -0.2370913 | 0.05665416 | 0.05406926 | 0.0005250951 | 0.00544773 | 7650 | 3.883661 | 0.05836049 | No | 1
16.45 | -0.2358047 | 0.05148436 | 0.04882316 | 0.0004771791 | 0.004946488 | 7500 | 3.875061 | 0.05273631 | No | 1
16.46667 | -0.2362943 | 0.04616196 | 0.04533182 | 0.0004278489 | 0.004493879 | 7353 | 3.866465 | 0.04900065 | No | 1
16.48333 | -0.2393208 | 0.04450167 | 0.04229824 | 0.0004124606 | 0.004073636 | 7209 | 3.857875 | 0.04575465 | No | 1
16.5 | -0.2398483 | 0.04009481 | 0.04124831 | 0.0003716159 | 0.003681516 | 7069 | 3.849358 | 0.04465115 | No | 1
16.51667 | -0.2386477 | 0.04240181 | 0.04134278 | 0.0003929981 | 0.003299128 | 6931 | 3.840796 | 0.0447857 | No | 1
16.53333 | -0.2384927 | 0.04028376 | 0.04281055 | 0.0003733671 | 0.002915865 | 6795 | 3.832189 | 0.04640908 | No | 1
16.55 | -0.2395083 | 0.04533734 | 0.04343908 | 0.0004202059 | 0.002518995 | 6663 | 3.82367 | 0.04712428 | No | 1
16.56667 | -0.2407571 | 0.04154082 | 0.04231285 | 0.0003850182 | 0.002116299 | 6533 | 3.815113 | 0.04593543 | No | 1
16.58333 | -0.2411854 | 0.04308488 | 0.04194956 | 0.0003993292 | 0.001724043 | 6406 | 3.806587 | 0.04557365 | No | 1
16.6 | -0.2393639 | 0.04081424 | 0.04280698 | 0.0003782839 | 0.001335154 | 6281 | 3.798029 | 0.04653837 | No | 1
16.61667 | -0.2376486 | 0.04479971 | 0.03786605 | 0.0004152229 | 0.0009383176 | 6159 | 3.78951 | 0.04119612 | No | 1
16.63333 | -0.2358877 | 0.03093239 | 0.03216219 | 0.0002866947 | 0.0005872851 | 6040 | 3.781037 | 0.03501555 | No | 1
16.65 | -0.2327839 | 0.03339198 | 0.03118855 | 0.0003094912 | 0.0002891295 | 5923 | 3.772542 | 0.03397966 | No | 1
16.66667 | -0.2317556 | 0.02898511 | 0 | 0.0002686465 | 0 | 5808 | 3.764027 | 0 | No | 1