## Sample Details
Administrative Information
Export date | 25 May 2022 15:45:41
Culture name | en-GB
Decimal separator | .
Workspace name | New workspace name
Workspace path | C:\ProgramData\Agilent Technologies\GPC\Workspaces\New workspace name\
File name | ICF_25_05_2022-0005.sample
Creation date | 25 May 2022 11:29:36
Created by | Agilent GPC 1
Comments | Collected by Agilent GPC/SEC Software Version 2.2.281.39672
Software version | Agilent GPC/SEC Software - 2.2.281.39672
Sample Information
Sample name | GDB KS0282 t6=120 min
Information
Sample type | Sample
Injection date | 25 May 2022
Vial number | P2-A-6
Injection number | 1
Injection volume (µL) | 50
Concentration (mg/mL) | 1
dn/dc (mL/g) | 0.1
UV extinction coefficient [(mg/mL)-¹][cm-¹] | 1
Mp (g/mol) | 100000
IV (dL/g) | 0.5
Mark-Houwink K ((10e-5) dL/g) | 14.1
Mark-Houwink Alpha | 0.7
Analysed | Yes
Sample Instrument Conditions
Eluent | THF (100.0%)
Eluent refractive index | 1
Set flow rate (mL/min) | 1
LS wavelength (nm) | 650
Laser power (%) | 0
Set detector temperature (°C) | 40
Actual detector temperature (°C) | 0
Actual flow rate (mL/min) | 0
Column information
Data origin | Collected by Agilent GPC/SEC Software Version 2.2.281.39672
Instrument name | GPC1
Sample Collection Parameters
Collected by | Agilent GPC 1
Number of channels | 2
Run length (mins) | 29.83333
Delay time (secs) | 0
Sampling interval (secs) | 1
Number of data points | 1790
Sample DLS Parameters
Eluent refractive index | 1
Eluent viscosity (P) | 0.0089
DLS correlator run time (secs) | 5
DLS Clip Time (µs) | 100
DLS R² | 0.4
Sample Channel Information
Channel ID | Detector type | Detector name | Detector units | Channel Information
1 | UV 254nm | VWD: Signal A, 254 nm | mAU
2 | RI | RI: Signal | mV

## Raw Data
Sample Collection Parameters
Collected by | Agilent GPC 1
Number of channels | 2
Run length (mins) | 29.83333
Delay time (secs) | 0
Sampling interval (secs) | 1
Number of data points | 1790
Sample DLS Parameters
Eluent refractive index | 1
Eluent viscosity (P) | 0.0089
DLS correlator run time (secs) | 5
DLS Clip Time (µs) | 100
DLS R² | 0.4
Sample Channel Information
Channel ID | Detector type | Detector name | Detector units | Channel Information
1 | UV 254nm | VWD: Signal A, 254 nm | mAU
2 | RI | RI: Signal | mV
Raw Data
RT (mins) | Response Trace 1 | Response Trace 2
0 | -0.01763811 | 10.04611
0.01666667 | -0.01991255 | 10.05165
0.03333333 | -0.02144893 | 10.00984
0.05 | -0.01849578 | 9.77028
0.06666667 | -0.01166041 | 9.741135
0.08333333 | -0.006122063 | 9.787522
0.1 | -0.006397249 | 9.860917
0.1166667 | -0.01079635 | 9.920426
0.1333333 | -0.013729 | 9.957352
0.15 | -0.01476204 | 9.992447
0.1666667 | -0.01552653 | 10.00832
0.1833333 | -0.0159169 | 10.02159
0.2 | -0.01609491 | 10.02632
0.2166667 | -0.016198 | 10.03395
0.2333333 | -0.01869784 | 10.03349
0.25 | -0.02251751 | 10.03319
0.2666667 | -0.02248701 | 10.03349
0.2833333 | -0.01910053 | 10.04509
0.3 | -0.01694238 | 10.05104
0.3166667 | -0.0172268 | 10.04891
0.3333333 | -0.01902125 | 10.0428
0.35 | -0.01989952 | 10.0428
0.3666667 | -0.01980688 | 10.04829
0.3833333 | -0.02101025 | 10.04479
0.4 | -0.02202521 | 10.04982
0.4166667 | -0.01906334 | 10.04814
0.4333333 | -0.01616013 | 10.04494
0.45 | -0.01578318 | 10.04128
0.4666667 | -0.01518442 | 10.04402
0.4833333 | -0.0155651 | 10.04234
0.5 | -0.018192 | 10.04112
0.5166667 | -0.02034595 | 10.04051
0.5333333 | -0.02019928 | 10.0454
0.55 | -0.02108139 | 10.0428
0.5666667 | -0.02305129 | 10.04555
0.5833333 | -0.02167148 | 10.03975
0.6 | -0.01846881 | 10.03883
0.6166667 | -0.01883373 | 10.04341
0.6333333 | -0.01961294 | 10.04952
0.65 | -0.01989255 | 10.05028
0.6666667 | -0.02154125 | 10.0576
0.6833333 | -0.02285463 | 10.0515
0.7 | -0.02231095 | 10.05928
0.7166667 | -0.02214127 | 10.05531
0.7333333 | -0.02308976 | 10.0547
0.75 | -0.02214643 | 10.04814
0.7666667 | -0.02125082 | 10.04784
0.7833333 | -0.02258706 | 10.04967
0.8 | -0.02283802 | 10.04891
0.8166667 | -0.02400103 | 10.03975
0.8333333 | -0.02605461 | 10.03349
0.85 | -0.02661908 | 10.03731
0.8666667 | -0.0251113 | 10.0425
0.8833333 | -0.02250184 | 10.05364
0.9 | -0.02230075 | 10.04891
0.9166667 | -0.02471671 | 10.05165
0.9333333 | -0.02567924 | 10.04448
0.95 | -0.02565123 | 10.04219
0.9666667 | -0.02675555 | 10.04067
0.9833333 | -0.02724285 | 10.04128
1 | -0.02711871 | 10.0396
1.016667 | -0.02723933 | 10.04219
1.033333 | -0.0267134 | 10.0428
1.05 | -0.02552471 | 10.04387
1.066667 | -0.02508499 | 10.03624
1.083333 | -0.02451703 | 10.03029
1.1 | -0.02408617 | 10.03777
1.116667 | -0.02477523 | 10.0399
1.133333 | -0.02614538 | 10.03578
1.15 | -0.02927116 | 10.04158
1.166667 | -0.03036066 | 10.03838
1.183333 | -0.02917188 | 10.0399
1.2 | -0.02876106 | 10.04356
1.216667 | -0.02734902 | 10.05043
1.233333 | -0.02619875 | 10.05226
1.25 | -0.02617709 | 10.04784
1.266667 | -0.02680342 | 10.04356
1.283333 | -0.02768708 | 10.04219
1.3 | -0.02763387 | 10.0396
1.316667 | -0.0263221 | 10.03532
1.333333 | -0.02423273 | 10.0367
1.35 | -0.02376568 | 10.0277
1.366667 | -0.02527512 | 10.02892
1.383333 | -0.02644192 | 10.037
1.4 | -0.02701789 | 10.03944
1.416667 | -0.02655259 | 10.03609
1.433333 | -0.02636655 | 10.04036
1.45 | -0.02727453 | 10.03685
1.466667 | -0.02715096 | 10.04356
1.483333 | -0.02734539 | 10.04845
1.5 | -0.02864846 | 10.04494
1.516667 | -0.02813875 | 10.03838
1.533333 | -0.02789082 | 10.03105
1.55 | -0.02983512 | 10.02815
1.566667 | -0.03126132 | 10.02953
1.583333 | -0.03080853 | 10.03578
1.6 | -0.02838023 | 10.03685
1.616667 | -0.02727548 | 10.03548
1.633333 | -0.02904525 | 10.02892
1.65 | -0.02960661 | 10.02281
1.666667 | -0.02869497 | 10.01717
1.683333 | -0.02819324 | 10.0219
1.7 | -0.0294129 | 10.02251
1.716667 | -0.03110086 | 10.0219
1.733333 | -0.03148445 | 10.01534
1.75 | -0.03157171 | 10.02235
1.766667 | -0.03007249 | 10.03105
1.783333 | -0.02934351 | 10.03365
1.8 | -0.02979268 | 10.03456
1.816667 | -0.02910445 | 10.03761
1.833333 | -0.02865065 | 10.03792
1.85 | -0.02759578 | 10.03655
1.866667 | -0.02690334 | 10.03227
1.883333 | -0.02851577 | 10.03456
1.9 | -0.02937964 | 10.03029
1.916667 | -0.02852582 | 10.037
1.933333 | -0.02974519 | 10.03853
1.95 | -0.0327575 | 10.04143
1.966667 | -0.03211164 | 10.04173
1.983333 | -0.02849097 | 10.04768
2 | -0.02806512 | 10.05043
2.016667 | -0.02833052 | 10.0576
2.033333 | -0.02678458 | 10.05058
2.05 | -0.02810061 | 10.05653
2.066667 | -0.0314464 | 10.06264
2.083333 | -0.03159766 | 10.06477
2.1 | -0.03080008 | 10.05806
2.116667 | -0.03019108 | 10.04768
2.133333 | -0.03002039 | 10.04463
2.15 | -0.03139566 | 10.04509
2.166667 | -0.03100119 | 10.04051
2.183333 | -0.03050635 | 10.04295
2.2 | -0.03295299 | 10.04372
2.216667 | -0.03429175 | 10.04372
2.233333 | -0.03419918 | 10.05013
2.25 | -0.03351801 | 10.04662
2.266667 | -0.03283936 | 10.04891
2.283333 | -0.03309866 | 10.04692
2.3 | -0.03298984 | 10.03777
2.316667 | -0.03124728 | 10.02663
2.333333 | -0.02894377 | 10.02632
2.35 | -0.02754216 | 10.02403
2.366667 | -0.02682106 | 10.01991
2.383333 | -0.02861055 | 10.01961
2.4 | -0.03038231 | 10.02129
2.416667 | -0.02847048 | 10.0135
2.433333 | -0.02869505 | 10.01259
2.45 | -0.03057238 | 10.0135
2.466667 | -0.03163913 | 10.01488
2.483333 | -0.03245436 | 10.01869
2.5 | -0.0329941 | 10.01946
2.516667 | -0.03295448 | 10.01289
2.533333 | -0.03080197 | 10.01549
2.55 | -0.0319708 | 10.01717
2.566667 | -0.03470504 | 10.01534
2.583333 | -0.03523475 | 10.01946
2.6 | -0.03586443 | 10.01915
2.616667 | -0.03648861 | 10.02235
2.633333 | -0.03635328 | 10.01442
2.65 | -0.03688926 | 10.0161
2.666667 | -0.03735384 | 10.00923
2.683333 | -0.03682821 | 10.01091
2.7 | -0.03740823 | 10.00603
2.716667 | -0.03713352 | 10.00984
2.733333 | -0.03592274 | 10.00542
2.75 | -0.03724921 | 10.00877
2.766667 | -0.03959118 | 10.00526
2.783333 | -0.04057342 | 10.00786
2.8 | -0.04111602 | 10.00664
2.816667 | -0.03959545 | 10.01
2.833333 | -0.03792673 | 10.01061
2.85 | -0.03752817 | 10.00404
2.866667 | -0.03701417 | 9.991532
2.883333 | -0.03829172 | 9.998551
2.9 | -0.03977391 | 10.0013
2.916667 | -0.03916378 | 10.00481
2.933333 | -0.03837688 | 9.99733
2.95 | -0.0391448 | 10.00069
2.966667 | -0.03884498 | 10.00664
2.983333 | -0.03629252 | 10.0071
3 | -0.03691381 | 10.00984
3.016667 | -0.03823046 | 10.00893
3.033333 | -0.0390413 | 10.01152
3.05 | -0.04043626 | 10.01259
3.066667 | -0.03955641 | 10.01473
3.083333 | -0.03805059 | 10.02007
3.1 | -0.03796798 | 10.02831
3.116667 | -0.0382081 | 10.02403
3.133333 | -0.03839218 | 10.02083
3.15 | -0.03857147 | 10.02251
3.166667 | -0.03895904 | 10.02403
3.183333 | -0.04031212 | 10.01366
3.2 | -0.04189192 | 10.01
3.216667 | -0.041988984 | 10.00069
3.233333 | -0.0401268 | 10.0042
3.25 | -0.03769445 | 10.01167
3.266667 | -0.03621323 | 10.00938
3.283333 | -0.03754305 | 10.00969
3.3 | -0.0401698 | 10.00877
3.316667 | -0.03908104 | 10.01518
3.333333 | -0.03584442 | 10.02342
3.35 | -0.03603846 | 10.02052
3.366667 | -0.04000226 | 10.01778
3.383333 | -0.04250499 | 10.02174
3.4 | -0.0407156 | 10.01823
3.416667 | -0.03973319 | 10.0164
3.433333 | -0.04176879 | 10.02037
3.45 | -0.04323266 | 10.02052
3.466667 | -0.04255387 | 10.02113
3.483333 | -0.041408 | 10.02663
3.5 | -0.04225148 | 10.02571
3.516667 | -0.04186646 | 10.02083
3.533333 | -0.03867628 | 10.02678
3.55 | -0.03712102 | 10.02586
3.566667 | -0.03775469 | 10.01732
3.583333 | -0.03887578 | 10.01549
3.6 | -0.04125309 | 10.0164
3.616667 | -0.04311784 | 10.01
3.633333 | -0.0426886 | 10.01106
3.65 | -0.04168472 | 10.01656
3.666667 | -0.04143475 | 10.01793
3.683333 | -0.0408971 | 10.01305
3.7 | -0.03973994 | 10.01122
3.716667 | -0.04110874 | 10.0132
3.733333 | -0.04256512 | 10.01534
3.75 | -0.04184909 | 10.01198
3.766667 | -0.04105222 | 10.01045
3.783333 | -0.04192058 | 10.0135
3.8 | -0.04388119 | 10.01915
3.816667 | -0.04413084 | 10.02068
3.833333 | -0.04325331 | 10.01961
3.85 | -0.04398489 | 10.01549
3.866667 | -0.04508285 | 10.02388
3.883333 | -0.04530012 | 10.03197
3.9 | -0.04472705 | 10.03502
3.916667 | -0.04393315 | 10.03212
3.933333 | -0.04463278 | 10.03563
3.95 | -0.04502695 | 10.03822
3.966667 | -0.04374901 | 10.04524
3.983333 | -0.04360982 | 10.0399
4 | -0.04414554 | 10.03655
4.016667 | -0.04272226 | 10.03258
4.033333 | -0.04200835 | 10.03975
4.05 | -0.0418534 | 10.0396
4.066667 | -0.04241021 | 10.04341
4.083333 | -0.0425519 | 10.04005
4.1 | -0.0434977 | 10.04417
4.116667 | -0.04616501 | 10.04463
4.133333 | -0.04578563 | 10.04799
4.15 | -0.04273115 | 10.04875
4.166667 | -0.04108907 | 10.04891
4.183333 | -0.04053635 | 10.04524
4.2 | -0.04164411 | 10.0486
4.216667 | -0.0442053 | 10.04906
4.233333 | -0.04504453 | 10.04921
4.25 | -0.04399632 | 10.04448
4.266667 | -0.04278033 | 10.04158
4.283333 | -0.04100779 | 10.04662
4.3 | -0.04114207 | 10.04219
4.316667 | -0.04296563 | 10.04265
4.333333 | -0.04261577 | 10.04463
4.35 | -0.04145211 | 10.03777
4.366667 | -0.04119131 | 10.03212
4.383333 | -0.04140822 | 10.03136
4.4 | -0.04299427 | 10.02129
4.416667 | -0.04371252 | 10.01961
4.433333 | -0.04217268 | 10.01747
4.45 | -0.04073856 | 10.01915
4.466667 | -0.04066441 | 10.01732
4.483333 | -0.0410282 | 10.01778
4.5 | -0.04175221 | 10.01839
4.516667 | -0.04168123 | 10.02113
4.533333 | -0.04073725 | 10.02098
4.55 | -0.04057989 | 10.01808
4.566667 | -0.04052832 | 10.01854
4.583333 | -0.04051919 | 10.02647
4.6 | -0.03984673 | 10.02144
4.616667 | -0.03978562 | 10.02571
4.633333 | -0.04051125 | 10.02113
4.65 | -0.04141088 | 10.02419
4.666667 | -0.04246967 | 10.02358
4.683333 | -0.04267865 | 10.02922
4.7 | -0.04229385 | 10.02922
4.716667 | -0.04137038 | 10.02297
4.733333 | -0.04071415 | 10.02602
4.75 | -0.041612 | 10.01579
4.766667 | -0.04309778 | 10.01732
4.783333 | -0.04477162 | 10.00954
4.8 | -0.04631559 | 10.01061
4.816667 | -0.04792315 | 10.01076
4.833333 | -0.04836226 | 10.01122
4.85 | -0.04716082 | 10.00252
4.866667 | -0.04673337 | 10.0074
4.883333 | -0.04620798 | 10.01167
4.9 | -0.04489708 | 10.01091
4.916667 | -0.04485801 | 10.01122
4.933333 | -0.04527945 | 10.01656
4.95 | -0.04397869 | 10.02327
4.966667 | -0.0434106 | 10.02297
4.983333 | -0.04399571 | 10.02022
5 | -0.04331592 | 10.01549
5.016667 | -0.04175489 | 10.01854
5.033333 | -0.0428248 | 10.019
5.05 | -0.04418604 | 10.02678
5.066667 | -0.04371641 | 10.02602
5.083333 | -0.04390477 | 10.02556
5.1 | -0.04554593 | 10.02541
5.116667 | -0.04663855 | 10.0277
5.133333 | -0.04677129 | 10.03243
5.15 | -0.04610388 | 10.02586
5.166667 | -0.04557673 | 10.02495
5.183333 | -0.04512594 | 10.03136
5.2 | -0.04601869 | 10.03609
5.216667 | -0.04729367 | 10.03685
5.233333 | -0.04699295 | 10.03639
5.25 | -0.04622659 | 10.03212
5.266667 | -0.04570788 | 10.02342
5.283333 | -0.04646753 | 10.03166
5.3 | -0.0495907 | 10.03151
5.316667 | -0.05002537 | 10.03731
5.333333 | -0.04703786 | 10.03014
5.35 | -0.04621361 | 10.03456
5.366667 | -0.04699502 | 10.02663
5.383333 | -0.04721242 | 10.0312
5.4 | -0.04705932 | 10.02724
5.416667 | -0.04544479 | 10.01656
5.433333 | -0.04403672 | 10.01991
5.45 | -0.04521977 | 10.02434
5.466667 | -0.04776314 | 10.019
5.483333 | -0.04805842 | 10.01396
5.5 | -0.04688706 | 10.01228
5.516667 | -0.04693923 | 10.01045
5.533333 | -0.04792453 | 10.01015
5.55 | -0.04926537 | 10.01289
5.566667 | -0.0488701 | 10.01793
5.583333 | -0.04812224 | 10.01473
5.6 | -0.04981528 | 10.01137
5.616667 | -0.05173555 | 10.00633
5.633333 | -0.05246172 | 10.0074
5.65 | -0.05270084 | 10.00313
5.666667 | -0.05347622 | 10.0074
5.683333 | -0.05519106 | 10.00435
5.7 | -0.05525049 | 10.01076
5.716667 | -0.05249075 | 9.999772
5.733333 | -0.05079311 | 9.997635
5.75 | -0.05223421 | 9.993668
5.766667 | -0.05329977 | 9.993973
5.783333 | -0.05342009 | 9.991379
5.8 | -0.0535081 | 9.990769
5.816667 | -0.05121523 | 9.990006
5.833333 | -0.04764075 | 9.9926
5.85 | -0.04732384 | 9.990464
5.866667 | -0.04881014 | 9.985581
5.883333 | -0.04967713 | 9.992295
5.9 | -0.04968637 | 9.991227
5.916667 | -0.0484501 | 9.993821
5.933333 | -0.0482174 | 9.991532
5.95 | -0.05047396 | 9.984971
5.966667 | -0.05166963 | 9.990616
5.983333 | -0.05084314 | 9.988785
6 | -0.04882763 | 9.990464
6.016667 | -0.04698273 | 9.998704
6.033333 | -0.04700419 | 9.996567
6.05 | -0.04789585 | 9.998551
6.066667 | -0.04836741 | 9.994889
6.083333 | -0.0492933 | 9.997635
6.1 | -0.05058072 | 9.999467
6.116667 | -0.05107103 | 10.00923
6.133333 | -0.0503717 | 10.0071
6.15 | -0.04912599 | 10.00465
6.166667 | -0.04928031 | 10.00694
6.183333 | -0.05091104 | 10.00664
6.2 | -0.05186971 | 10.00313
6.216667 | -0.05114488 | 10.00526
6.233333 | -0.05010452 | 10.00298
6.25 | -0.05025123 | 10.00069
6.266667 | -0.05010442 | 10.00145
6.283333 | -0.049946 | 9.998856
6.3 | -0.04999103 | 9.997788
6.316667 | -0.049192 | 10.00176
6.333333 | -0.04934823 | 9.999314
6.35 | -0.05096373 | 10.00313
6.366667 | -0.05130309 | 10.00206
6.383333 | -0.05113492 | 10.00053
6.4 | -0.05106027 | 10.00298
6.416667 | -0.04954087 | 9.997941
6.433333 | -0.04622999 | 10.00404
6.45 | -0.04425588 | 10.00389
6.466667 | -0.0438871 | 10.00801
6.483333 | -0.04118127 | 10.00694
6.5 | -0.03613818 | 10.00252
6.516667 | -0.03057785 | 10.00069
6.533333 | -0.02083763 | 9.995804
6.55 | -0.003604393 | 9.995957
6.566667 | 0.02260494 | 9.99321
6.583333 | 0.06124996 | 9.982987
6.6 | 0.1159604 | 9.991532
6.616667 | 0.1912045 | 9.994584
6.633333 | 0.2945386 | 9.995804
6.65 | 0.4332391 | 9.985581
6.666667 | 0.6133634 | 9.99733
6.683333 | 0.8432705 | 10.00267
6.7 | 1.127892 | 9.997788
6.716667 | 1.466606 | 9.99733
6.733333 | 1.858379 | 9.995347
6.75 | 2.299651 | 10.00252
6.766667 | 2.788026 | 10.0074
6.783333 | 3.31776 | 10.00633
6.8 | 3.877115 | 10.00557
6.816667 | 4.453943 | 10.00542
6.833333 | 5.035332 | 10.00664
6.85 | 5.606493 | 10.02358
6.866667 | 6.154844 | 10.03487
6.883333 | 6.66955 | 10.0399
6.9 | 7.14009 | 10.03853
6.916667 | 7.558544 | 10.03655
6.933333 | 7.918196 | 10.03777
6.95 | 8.215409 | 10.04845
6.966667 | 8.45334 | 10.05287
6.983333 | 8.632582 | 10.05089
7 | 8.749203 | 10.05058
7.016667 | 8.809535 | 10.04692
7.033333 | 8.824871 | 10.04494
7.05 | 8.799751 | 10.04784
7.066667 | 8.734811 | 10.05226
7.083333 | 8.634777 | 10.05699
7.1 | 8.509472 | 10.05638
7.116667 | 8.366704 | 10.0602
7.133333 | 8.208948 | 10.06233
7.15 | 8.038976 | 10.05989
7.166667 | 7.862284 | 10.05333
7.183333 | 7.679716 | 10.05028
7.2 | 7.494415 | 10.05302
7.216667 | 7.311603 | 10.06065
7.233333 | 7.132488 | 10.05806
7.25 | 6.955438 | 10.04875
7.266667 | 6.781504 | 10.04829
7.283333 | 6.611846 | 10.04128
7.3 | 6.448681 | 10.04646
7.316667 | 6.293499 | 10.04494
7.333333 | 6.143378 | 10.04509
7.35 | 5.995625 | 10.02815
7.366667 | 5.853124 | 10.03044
7.383333 | 5.718514 | 10.02953
7.4 | 5.590005 | 10.03594
7.416667 | 5.464176 | 10.03227
7.433333 | 5.342791 | 10.0251
7.45 | 5.227248 | 10.02297
7.466667 | 5.115245 | 10.02937
7.483333 | 5.005801 | 10.0219
7.5 | 4.90162 | 10.0193
7.516667 | 4.801582 | 10.0222
7.533333 | 4.70334 | 10.02297
7.55 | 4.608711 | 10.02358
7.566667 | 4.519432 | 10.0277
7.583333 | 4.434073 | 10.02174
7.6 | 4.347384 | 10.019
7.616667 | 4.261449 | 10.02403
7.633333 | 4.180135 | 10.02617
7.65 | 4.102618 | 10.02724
7.666667 | 4.026334 | 10.02434
7.683333 | 3.952487 | 10.03075
7.7 | 3.881044 | 10.01732
7.716667 | 3.812019 | 10.01564
7.733333 | 3.745017 | 10.01122
7.75 | 3.678404 | 10.01625
7.766667 | 3.612863 | 10.01915
7.783333 | 3.549466 | 10.0251
7.8 | 3.488757 | 10.02419
7.816667 | 3.431483 | 10.02358
7.833333 | 3.374594 | 10.02449
7.85 | 3.315864 | 10.02968
7.866667 | 3.25925 | 10.03563
7.883333 | 3.206025 | 10.0309
7.9 | 3.153229 | 10.019
7.916667 | 3.101777 | 10.02342
7.933333 | 3.053002 | 10.02174
7.95 | 3.005893 | 10.02312
7.966667 | 2.958468 | 10.01793
7.983333 | 2.910691 | 10.028
8 | 2.865379 | 10.03349
8.016667 | 2.822662 | 10.03105
8.033333 | 2.778838 | 10.03853
8.05 | 2.735056 | 10.03349
8.066667 | 2.693535 | 10.03334
8.083333 | 2.653303 | 10.03319
8.1 | 2.614993 | 10.0309
8.116667 | 2.577365 | 10.02785
8.133333 | 2.539756 | 10.03105
8.15 | 2.50362 | 10.03319
8.166667 | 2.467719 | 10.03487
8.183333 | 2.430161 | 10.03105
8.2 | 2.390977 | 10.03227
8.216667 | 2.354822 | 10.03059
8.233333 | 2.319571 | 10.03136
8.25 | 2.285309 | 10.02419
8.266667 | 2.253675 | 10.01976
8.283333 | 2.219913 | 10.02281
8.3 | 2.183298 | 10.03014
8.316667 | 2.146926 | 10.0338
8.333333 | 2.11364 | 10.03822
8.35 | 2.079665 | 10.03685
8.366667 | 2.044429 | 10.03182
8.383333 | 2.012175 | 10.03136
8.4 | 1.982582 | 10.03655
8.416667 | 1.951986 | 10.02861
8.433333 | 1.920158 | 10.02617
8.45 | 1.889928 | 10.03166
8.466667 | 1.861457 | 10.03655
8.483333 | 1.832443 | 10.04067
8.5 | 1.803422 | 10.0396
8.516667 | 1.77599 | 10.04173
8.533333 | 1.748147 | 10.04128
8.55 | 1.719093 | 10.03563
8.566667 | 1.690518 | 10.04082
8.583333 | 1.665973 | 10.03655
8.6 | 1.643347 | 10.03487
8.616667 | 1.61866 | 10.02907
8.633333 | 1.594161 | 10.02235
8.65 | 1.571546 | 10.02159
8.666667 | 1.550407 | 10.02144
8.683333 | 1.528483 | 10.02525
8.7 | 1.507631 | 10.01991
8.716667 | 1.489135 | 10.0219
8.733333 | 1.470267 | 10.02586
8.75 | 1.452054 | 10.0277
8.766667 | 1.436546 | 10.02663
8.783333 | 1.421582 | 10.03441
8.8 | 1.404802 | 10.04036
8.816667 | 1.389341 | 10.0312
8.833333 | 1.374978 | 10.03304
8.85 | 1.360431 | 10.03105
8.866667 | 1.346431 | 10.02525
8.883333 | 1.334954 | 10.03014
8.9 | 1.326852 | 10.03334
8.916667 | 1.320056 | 10.03075
8.933333 | 1.313559 | 10.03288
8.95 | 1.310046 | 10.03212
8.966667 | 1.310948 | 10.02937
8.983333 | 1.314592 | 10.03243
9 | 1.320004 | 10.03349
9.016667 | 1.328611 | 10.0277
9.033333 | 1.339351 | 10.03044
9.05 | 1.352734 | 10.02708
9.066667 | 1.368939 | 10.03105
9.083333 | 1.385416 | 10.02892
9.1 | 1.402902 | 10.02785
9.116667 | 1.419068 | 10.03029
9.133333 | 1.434162 | 10.02953
9.15 | 1.45083 | 10.02388
9.166667 | 1.46839 | 10.02525
9.183333 | 1.483193 | 10.02235
9.2 | 1.496602 | 10.0248
9.216667 | 1.50807 | 10.01549
9.233333 | 1.5132 | 10.02342
9.25 | 1.516043 | 10.02297
9.266667 | 1.518183 | 10.02678
9.283333 | 1.517588 | 10.02449
9.3 | 1.511243 | 10.02953
9.316667 | 1.501295 | 10.03349
9.333333 | 1.490407 | 10.0338
9.35 | 1.475138 | 10.04204
9.366667 | 1.455565 | 10.04295
9.383333 | 1.436521 | 10.04265
9.4 | 1.418446 | 10.04234
9.416667 | 1.400077 | 10.04967
9.433333 | 1.380991 | 10.04097
9.45 | 1.359313 | 10.03883
9.466667 | 1.335883 | 10.03075
9.483333 | 1.311488 | 10.02602
9.5 | 1.286781 | 10.02174
9.516667 | 1.26204 | 10.02464
9.533333 | 1.239157 | 10.02266
9.55 | 1.216763 | 10.02556
9.566667 | 1.195815 | 10.02647
9.583333 | 1.176639 | 10.02602
9.6 | 1.15584 | 10.02678
9.616667 | 1.133643 | 10.02998
9.633333 | 1.113177 | 10.03105
9.65 | 1.091573 | 10.0312
9.666667 | 1.070083 | 10.02586
9.683333 | 1.050649 | 10.02617
9.7 | 1.032033 | 10.02419
9.716667 | 1.014188 | 10.01823
9.733333 | 0.9970293 | 10.01518
9.75 | 0.9790749 | 10.02068
9.766667 | 0.9598408 | 10.02739
9.783333 | 0.9433618 | 10.03075
9.8 | 0.9284482 | 10.02922
9.816667 | 0.9119866 | 10.02205
9.833333 | 0.8954118 | 10.02495
9.85 | 0.8804907 | 10.02968
9.866667 | 0.8650081 | 10.0277
9.883333 | 0.8498793 | 10.01396
9.9 | 0.8365851 | 10.0219
9.916667 | 0.8242405 | 10.02663
9.933333 | 0.8124007 | 10.03105
9.95 | 0.7986592 | 10.02922
9.966667 | 0.7843124 | 10.02678
9.983333 | 0.7705745 | 10.01442
10 | 0.7574424 | 10.02098
10.01667 | 0.7450684 | 10.02098
10.03333 | 0.7340111 | 10.01976
10.05 | 0.7248141 | 10.01381
10.06667 | 0.7148005 | 10.01076
10.08333 | 0.7047745 | 10.01244
10.1 | 0.6950534 | 10.01396
10.11667 | 0.6828049 | 10.01274
10.13333 | 0.6709135 | 10.00923
10.15 | 0.6610752 | 10.01686
10.16667 | 0.6519432 | 10.01488
10.18333 | 0.6439768 | 10.01686
10.2 | 0.6351551 | 10.01686
10.21667 | 0.6268208 | 10.01869
10.23333 | 0.6186037 | 10.02297
10.25 | 0.610415 | 10.02556
10.26667 | 0.6042999 | 10.0251
10.28333 | 0.5979178 | 10.02754
10.3 | 0.5920327 | 10.02663
10.31667 | 0.5848338 | 10.03777
10.33333 | 0.5757191 | 10.03883
10.35 | 0.5662007 | 10.04829
10.36667 | 0.5577403 | 10.04753
10.38333 | 0.5509119 | 10.04677
10.4 | 0.5456303 | 10.04692
10.41667 | 0.5396053 | 10.05074
10.43333 | 0.5326445 | 10.03868
10.45 | 0.5270523 | 10.03075
10.46667 | 0.522261 | 10.03624
10.48333 | 0.5158733 | 10.03868
10.5 | 0.5102667 | 10.03975
10.51667 | 0.5069256 | 10.03594
10.53333 | 0.5036085 | 10.03334
10.55 | 0.4983776 | 10.03014
10.56667 | 0.4921624 | 10.02724
10.58333 | 0.4881308 | 10.02052
10.6 | 0.4831732 | 10.01869
10.61667 | 0.4768206 | 10.01778
10.63333 | 0.4718624 | 10.02235
10.65 | 0.466849 | 10.02037
10.66667 | 0.4623001 | 10.01991
10.68333 | 0.4586157 | 10.0164
10.7 | 0.4537316 | 10.02419
10.71667 | 0.4467279 | 10.01854
10.73333 | 0.4410116 | 10.0103
10.75 | 0.4380513 | 10.01259
10.76667 | 0.4351923 | 10.0222
10.78333 | 0.4307333 | 10.01625
10.8 | 0.4257429 | 10.02098
10.81667 | 0.4192524 | 10.01564
10.83333 | 0.4139273 | 10.01762
10.85 | 0.4125151 | 10.01656
10.86667 | 0.4114845 | 10.01244
10.88333 | 0.4090325 | 10.00816
10.9 | 0.4068394 | 10.00832
10.91667 | 0.4013071 | 10.00099
10.93333 | 0.3953064 | 10.00343
10.95 | 0.3930297 | 10.01106
10.96667 | 0.3917461 | 10.01534
10.98333 | 0.3903567 | 10.02159
11 | 0.385751 | 10.01442
11.01667 | 0.3815732 | 10.01305
11.03333 | 0.3810951 | 10.00938
11.05 | 0.3787297 | 10.0103
11.06667 | 0.3739184 | 10.01503
11.08333 | 0.3696882 | 10.0164
11.1 | 0.3668344 | 10.02251
11.11667 | 0.3646224 | 10.02495
11.13333 | 0.362301 | 10.02235
11.15 | 0.3605786 | 10.02419
11.16667 | 0.3583703 | 10.00816
11.18333 | 0.3570678 | 10.00893
11.2 | 0.355592 | 10.00496
11.21667 | 0.3516823 | 10.00893
11.23333 | 0.3492014 | 10.00908
11.25 | 0.347463 | 10.01473
11.26667 | 0.3460295 | 10.01793
11.28333 | 0.3453801 | 10.01976
11.3 | 0.3446642 | 10.01488
11.31667 | 0.3432652 | 10.01305
11.33333 | 0.3394862 | 10.01015
11.35 | 0.3356758 | 10.00847
11.36667 | 0.3335501 | 10.00908
11.38333 | 0.3328174 | 10.00481
11.4 | 0.3321315 | 10.00282
11.41667 | 0.3305426 | 10.0103
11.43333 | 0.3279916 | 10.00877
11.45 | 0.32496 | 10.01518
11.46667 | 0.3229507 | 10.01198
11.48333 | 0.3219207 | 10.0074
11.5 | 0.3195259 | 10.00664
11.51667 | 0.3170797 | 10.00267
11.53333 | 0.3158595 | 10.00542
11.55 | 0.3157038 | 9.998093
11.56667 | 0.3166438 | 9.992295
11.58333 | 0.3162859 | 9.996415
11.6 | 0.315293 | 9.999467
11.61667 | 0.3127243 | 9.995347
11.63333 | 0.3101063 | 9.993058
11.65 | 0.3088334 | 9.997941
11.66667 | 0.3079361 | 10.00176
11.68333 | 0.3072285 | 10.00084
11.7 | 0.3062483 | 10.00206
11.71667 | 0.3044459 | 10.00328
11.73333 | 0.3033025 | 10.00435
11.75 | 0.3026777 | 10.00206
11.76667 | 0.3006026 | 10.00298
11.78333 | 0.298773 | 10.00374
11.8 | 0.2991269 | 10.00771
11.81667 | 0.2992342 | 10.00328
11.83333 | 0.2978077 | 9.999619
11.85 | 0.2982323 | 10.00252
11.86667 | 0.2972971 | 9.997178
11.88333 | 0.2935985 | 9.993821
11.9 | 0.2914508 | 9.981003
11.91667 | 0.2890689 | 9.987412
11.93333 | 0.2871614 | 9.981614
11.95 | 0.2889014 | 9.985276
11.96667 | 0.2909677 | 9.980851
11.98333 | 0.2911455 | 9.977799
12 | 0.2901413 | 9.979783
12.01667 | 0.2874983 | 9.990464
12.03333 | 0.2838882 | 9.985123
12.05 | 0.2823783 | 9.985123
12.06667 | 0.2818335 | 9.988938
12.08333 | 0.2816589 | 9.9926
12.1 | 0.2826131 | 9.994889
12.11667 | 0.2822583 | 9.995347
12.13333 | 0.2820703 | 9.991837
12.15 | 0.2831079 | 9.990769
12.16667 | 0.2832638 | 9.995804
12.18333 | 0.281401 | 10.00053
12.2 | 0.2785432 | 9.996262
12.21667 | 0.2770959 | 9.990006
12.23333 | 0.2773724 | 9.999772
12.25 | 0.2782164 | 10.00099
12.26667 | 0.2785705 | 10.00176
12.28333 | 0.2777373 | 10.00084
12.3 | 0.2779061 | 10.00374
12.31667 | 0.2776307 | 10.00084
12.33333 | 0.2748799 | 10.0013
12.35 | 0.2728388 | 10.00023
12.36667 | 0.2729336 | 9.994889
12.38333 | 0.2725963 | 9.990922
12.4 | 0.2717121 | 9.998551
12.41667 | 0.2712438 | 10.00053
12.43333 | 0.2708871 | 10.00465
12.45 | 0.2704003 | 10.0071
12.46667 | 0.2692674 | 10.00588
12.48333 | 0.2667338 | 10.00053
12.5 | 0.2645845 | 10.00511
12.51667 | 0.2648385 | 10.00404
12.53333 | 0.2668659 | 10.00176
12.55 | 0.267759 | 10.00282
12.56667 | 0.2679033 | 10.00771
12.58333 | 0.2663392 | 10.00801
12.6 | 0.2652396 | 10.01152
12.61667 | 0.2657279 | 10.00862
12.63333 | 0.26493 | 10.00252
12.65 | 0.2630288 | 10.00542
12.66667 | 0.2627797 | 9.993973
12.68333 | 0.2632941 | 9.995499
12.7 | 0.2611972 | 9.991227
12.71667 | 0.2608626 | 9.995804
12.73333 | 0.2640908 | 9.994584
12.75 | 0.266279 | 9.995194
12.76667 | 0.2651285 | 9.995804
12.78333 | 0.2630557 | 9.997178
12.8 | 0.2640791 | 9.996262
12.81667 | 0.2651568 | 9.999314
12.83333 | 0.2634904 | 9.994736
12.85 | 0.2623424 | 9.995652
12.86667 | 0.2612855 | 9.989396
12.88333 | 0.2622903 | 9.991685
12.9 | 0.2639349 | 9.996873
12.91667 | 0.2631035 | 9.999467
12.93333 | 0.2626077 | 9.991532
12.95 | 0.2627066 | 9.990006
12.96667 | 0.2645841 | 9.982072
12.98333 | 0.2669133 | 9.974595
13 | 0.2670685 | 9.976121
13.01667 | 0.2669988 | 9.985581
13.03333 | 0.2687524 | 9.984513
13.05 | 0.2715397 | 9.990311
13.06667 | 0.2719897 | 9.992905
13.08333 | 0.2704961 | 10.00145
13.1 | 0.2704069 | 10.00221
13.11667 | 0.2725413 | 10.00389
13.13333 | 0.2758456 | 10.0132
13.15 | 0.2760767 | 10.01946
13.16667 | 0.2749181 | 10.01717
13.18333 | 0.2777689 | 10.01686
13.2 | 0.2817813 | 10.00755
13.21667 | 0.2845313 | 10.00008
13.23333 | 0.2860288 | 10.00313
13.25 | 0.2865996 | 10.0042
13.26667 | 0.2873418 | 10.01762
13.28333 | 0.2887446 | 10.01549
13.3 | 0.2904761 | 10.01625
13.31667 | 0.2922678 | 10.0103
13.33333 | 0.2942327 | 10.01488
13.35 | 0.2954411 | 10.00984
13.36667 | 0.2966181 | 10.01274
13.38333 | 0.2993096 | 10.01244
13.4 | 0.302866 | 10.02312
13.41667 | 0.3056299 | 10.01274
13.43333 | 0.3068489 | 10.0132
13.45 | 0.3064703 | 10.00832
13.46667 | 0.3070905 | 10.01213
13.48333 | 0.3094647 | 10.00694
13.5 | 0.3117527 | 10.01274
13.51667 | 0.3134932 | 10.01473
13.53333 | 0.3167788 | 10.01259
13.55 | 0.3204842 | 10.01274
13.56667 | 0.3250253 | 10.01152
13.58333 | 0.3302832 | 10.01152
13.6 | 0.3332195 | 10.01137
13.61667 | 0.3359275 | 10.00862
13.63333 | 0.3408861 | 10.00069
13.65 | 0.3460981 | 9.999314
13.66667 | 0.3503114 | 9.997635
13.68333 | 0.3555143 | 10.00145
13.7 | 0.3611282 | 10.00099
13.71667 | 0.3624436 | 10.00435
13.73333 | 0.363568 | 10.00588
13.75 | 0.3695257 | 10.0042
13.76667 | 0.3769401 | 10.01
13.78333 | 0.3846504 | 10.01411
13.8 | 0.3942258 | 10.00633
13.81667 | 0.4031941 | 10.0103
13.83333 | 0.4132766 | 10.01228
13.85 | 0.425703 | 10.02052
13.86667 | 0.4374721 | 10.01595
13.88333 | 0.4505539 | 10.01061
13.9 | 0.4676745 | 10.00542
13.91667 | 0.4863686 | 10.00267
13.93333 | 0.5062441 | 10.00938
13.95 | 0.5290712 | 10.01747
13.96667 | 0.5566416 | 10.01854
13.98333 | 0.5889125 | 10.02251
14 | 0.6258814 | 10.03365
14.01667 | 0.6673471 | 10.03716
14.03333 | 0.7151341 | 10.04402
14.05 | 0.7723411 | 10.04997
14.06667 | 0.8406034 | 10.05821
14.08333 | 0.9213426 | 10.06218
14.1 | 1.019331 | 10.06996
14.11667 | 1.136997 | 10.07896
14.13333 | 1.277723 | 10.08247
14.15 | 1.446351 | 10.07744
14.16667 | 1.649588 | 10.08751
14.18333 | 1.896066 | 10.0869
14.2 | 2.192406 | 10.10521
14.21667 | 2.544522 | 10.11528
14.23333 | 2.957041 | 10.13176
14.25 | 3.438614 | 10.14641
14.26667 | 3.994158 | 10.16319
14.28333 | 4.624586 | 10.19478
14.3 | 5.332231 | 10.22301
14.31667 | 6.112987 | 10.26039
14.33333 | 6.958978 | 10.30785
14.35 | 7.86321 | 10.35973
14.36667 | 8.812289 | 10.42381
14.38333 | 9.786562 | 10.48683
14.4 | 10.77048 | 10.56526
14.41667 | 11.74369 | 10.64735
14.43333 | 12.68013 | 10.72884
14.45 | 13.55829 | 10.82604
14.46667 | 14.3576 | 10.91393
14.48333 | 15.05902 | 11.01601
14.5 | 15.64592 | 11.10802
14.51667 | 16.1085 | 11.20125
14.53333 | 16.44066 | 11.28975
14.55 | 16.63774 | 11.37901
14.56667 | 16.70464 | 11.45744
14.58333 | 16.64978 | 11.52535
14.6 | 16.48374 | 11.57662
14.61667 | 16.22138 | 11.62315
14.63333 | 15.88015 | 11.65382
14.65 | 15.47584 | 11.67305
14.66667 | 15.02445 | 11.67641
14.68333 | 14.54575 | 11.66939
14.7 | 14.05617 | 11.64436
14.71667 | 13.56808 | 11.61949
14.73333 | 13.09497 | 11.59065
14.75 | 12.6439 | 11.55129
14.76667 | 12.22139 | 11.51634
14.78333 | 11.83865 | 11.47957
14.8 | 11.49612 | 11.44676
14.81667 | 11.19252 | 11.42113
14.83333 | 10.92826 | 11.39641
14.85 | 10.69814 | 11.36849
14.86667 | 10.49889 | 11.3604
14.88333 | 10.32704 | 11.35109
14.9 | 10.17564 | 11.35826
14.91667 | 10.03971 | 11.36147
14.93333 | 9.914236 | 11.37871
14.95 | 9.793635 | 11.40282
14.96667 | 9.67147 | 11.42723
14.98333 | 9.542614 | 11.44463
15 | 9.404437 | 11.47179
15.01667 | 9.252554 | 11.49422
15.03333 | 9.084248 | 11.52412
15.05 | 8.898332 | 11.5551
15.06667 | 8.69434 | 11.57616
15.08333 | 8.47191 | 11.59462
15.1 | 8.230469 | 11.61369
15.11667 | 7.97124 | 11.62392
15.13333 | 7.697179 | 11.62605
15.15 | 7.411128 | 11.61964
15.16667 | 7.114656 | 11.61385
15.18333 | 6.809752 | 11.59645
15.2 | 6.498477 | 11.56944
15.21667 | 6.185559 | 11.54091
15.23333 | 5.877779 | 11.50887
15.25 | 5.577041 | 11.47102
15.26667 | 5.28166 | 11.43364
15.28333 | 4.993771 | 11.38084
15.3 | 4.714063 | 11.33843
15.31667 | 4.445881 | 11.28548
15.33333 | 4.193228 | 11.22887
15.35 | 3.95377 | 11.1834
15.36667 | 3.725478 | 11.13274
15.38333 | 3.508975 | 11.07994
15.4 | 3.306666 | 11.02364
15.41667 | 3.118019 | 10.97618
15.43333 | 2.940821 | 10.92156
15.45 | 2.775565 | 10.87975
15.46667 | 2.622879 | 10.82924
15.48333 | 2.480054 | 10.78529
15.5 | 2.347767 | 10.7386
15.51667 | 2.22659 | 10.70595
15.53333 | 2.111431 | 10.6617
15.55 | 2.002402 | 10.62538
15.56667 | 1.905168 | 10.59105
15.58333 | 1.816483 | 10.55687
15.6 | 1.731756 | 10.52162
15.61667 | 1.650414 | 10.50148
15.63333 | 1.573014 | 10.4789
15.65 | 1.500445 | 10.45326
15.66667 | 1.432743 | 10.42336
15.68333 | 1.371398 | 10.40993
15.7 | 1.315011 | 10.39406
15.71667 | 1.259483 | 10.36842
15.73333 | 1.206191 | 10.35255
15.75 | 1.156967 | 10.33592
15.76667 | 1.109602 | 10.32387
15.78333 | 1.066029 | 10.30434
15.8 | 1.027436 | 10.30327
15.81667 | 0.9888401 | 10.28069
15.83333 | 0.950181 | 10.26466
15.85 | 0.916651 | 10.24651
15.86667 | 0.8847809 | 10.24117
15.88333 | 0.8524652 | 10.22301
15.9 | 0.8227109 | 10.21233
15.91667 | 0.7935267 | 10.19493
15.93333 | 0.7642024 | 10.18272
15.95 | 0.7377748 | 10.16884
15.96667 | 0.7138222 | 10.17082
15.98333 | 0.6912413 | 10.15892
16 | 0.6704275 | 10.14778
16.01667 | 0.6500686 | 10.13771
16.03333 | 0.6308928 | 10.13283
16.05 | 0.6126532 | 10.1255
16.06667 | 0.5944312 | 10.12352
16.08333 | 0.5773988 | 10.12352
16.1 | 0.5613051 | 10.12596
16.11667 | 0.5451764 | 10.11192
16.13333 | 0.5301924 | 10.1017
16.15 | 0.5154324 | 10.09758
16.16667 | 0.5031404 | 10.08537
16.18333 | 0.4927316 | 10.07958
16.2 | 0.4796105 | 10.0692
16.21667 | 0.4655863 | 10.06828
16.23333 | 0.4541366 | 10.05837
16.25 | 0.4467076 | 10.04753
16.26667 | 0.4403641 | 10.03349
16.28333 | 0.4333232 | 10.03868
16.3 | 0.4273356 | 10.037
16.31667 | 0.4240343 | 10.03594
16.33333 | 0.4200205 | 10.03182
16.35 | 0.412637 | 10.03365
16.36667 | 0.404192 | 10.03563
16.38333 | 0.3980346 | 10.03731
16.4 | 0.3956001 | 10.03456
16.41667 | 0.3941957 | 10.03059
16.43333 | 0.3916472 | 10.02617
16.45 | 0.3889912 | 10.02846
16.46667 | 0.386355 | 10.02739
16.48333 | 0.3849395 | 10.0248
16.5 | 0.3861866 | 10.02922
16.51667 | 0.3864942 | 10.03044
16.53333 | 0.3846638 | 10.03105
16.55 | 0.384276 | 10.02007
16.56667 | 0.3868924 | 10.019
16.58333 | 0.3873655 | 10.01854
16.6 | 0.3855435 | 10.01854
16.61667 | 0.3868227 | 10.01488
16.63333 | 0.3884531 | 10.01183
16.65 | 0.3877008 | 10.00282
16.66667 | 0.3894449 | 10.00481
16.68333 | 0.3943127 | 10.00176
16.7 | 0.3978964 | 10.00816
16.71667 | 0.3988992 | 10.00053
16.73333 | 0.4003656 | 10.00435
16.75 | 0.4043165 | 9.998856
16.76667 | 0.4085796 | 9.998246
16.78333 | 0.4123862 | 10.00343
16.8 | 0.4156036 | 10.00603
16.81667 | 0.420941 | 9.997635
16.83333 | 0.42839 | 10.00893
16.85 | 0.4353563 | 10.00618
16.86667 | 0.4421895 | 10.0013
16.88333 | 0.4475476 | 9.999009
16.9 | 0.4535631 | 10.00237
16.91667 | 0.4624166 | 10.01
16.93333 | 0.4721188 | 10.01518
16.95 | 0.4811439 | 10.01625
16.96667 | 0.4894013 | 10.01015
16.98333 | 0.4965672 | 10.01549
17 | 0.5046354 | 10.01366
17.01667 | 0.5170235 | 10.01152
17.03333 | 0.5303692 | 10.00328
17.05 | 0.5414887 | 10.00664
17.06667 | 0.552307 | 10.00313
17.08333 | 0.5638685 | 10.01045
17.1 | 0.5774452 | 10.02129
17.11667 | 0.5918053 | 10.02266
17.13333 | 0.604687 | 10.01808
17.15 | 0.6203555 | 10.02251
17.16667 | 0.6388285 | 10.02708
17.18333 | 0.6578518 | 10.03288
17.2 | 0.6755683 | 10.028
17.21667 | 0.6918395 | 10.0222
17.23333 | 0.7096522 | 10.02129
17.25 | 0.729819 | 10.01991
17.26667 | 0.7510772 | 10.01854
17.28333 | 0.7728162 | 10.02373
17.3 | 0.7933107 | 10.02541
17.31667 | 0.815065 | 10.02602
17.33333 | 0.8393744 | 10.02647
17.35 | 0.8616385 | 10.02419
17.36667 | 0.8841894 | 10.0219
17.38333 | 0.9083592 | 10.03639
17.4 | 0.9326389 | 10.03517
17.41667 | 0.9582902 | 10.03777
17.43333 | 0.9855062 | 10.0312
17.45 | 1.013733 | 10.02968
17.46667 | 1.044722 | 10.03563
17.48333 | 1.077299 | 10.02312
17.5 | 1.109635 | 10.02281
17.51667 | 1.14152 | 10.02037
17.53333 | 1.174375 | 10.02937
17.55 | 1.209461 | 10.03105
17.56667 | 1.246757 | 10.02785
17.58333 | 1.286248 | 10.02449
17.6 | 1.327159 | 10.03243
17.61667 | 1.367341 | 10.02754
17.63333 | 1.40698 | 10.03273
17.65 | 1.447576 | 10.02983
17.66667 | 1.490308 | 10.02968
17.68333 | 1.53415 | 10.02892
17.7 | 1.576871 | 10.02937
17.71667 | 1.620018 | 10.02251
17.73333 | 1.660804 | 10.01595
17.75 | 1.699924 | 10.01656
17.76667 | 1.739809 | 10.01869
17.78333 | 1.778544 | 10.01503
17.8 | 1.816101 | 10.01106
17.81667 | 1.852339 | 10.00557
17.83333 | 1.887493 | 10.00969
17.85 | 1.92377 | 10.00908
17.86667 | 1.961488 | 10.00694
17.88333 | 1.998058 | 10.00542
17.9 | 2.035353 | 10.00481
17.91667 | 2.072652 | 10.00847
17.93333 | 2.110561 | 10.00786
17.95 | 2.148519 | 10.01198
17.96667 | 2.186027 | 10.00298
17.98333 | 2.227005 | 10.00557
18 | 2.269108 | 10.00511
18.01667 | 2.310392 | 10.01137
18.03333 | 2.353631 | 10.00572
18.05 | 2.397691 | 10.00557
18.06667 | 2.444512 | 10.00206
18.08333 | 2.494159 | 10.01
18.1 | 2.542083 | 10.00511
18.11667 | 2.590737 | 10.00374
18.13333 | 2.641239 | 10.00755
18.15 | 2.693358 | 10.02159
18.16667 | 2.747305 | 10.03395
18.18333 | 2.80338 | 10.04326
18.2 | 2.861199 | 10.06187
18.21667 | 2.920466 | 10.07454
18.23333 | 2.982625 | 10.0837
18.25 | 3.050031 | 10.1014
18.26667 | 3.124903 | 10.12276
18.28333 | 3.20298 | 10.13008
18.3 | 3.281144 | 10.14351
18.31667 | 3.36435 | 10.14565
18.33333 | 3.45227 | 10.15099
18.35 | 3.543608 | 10.15556
18.36667 | 3.638998 | 10.15755
18.38333 | 3.732102 | 10.15511
18.4 | 3.819715 | 10.14107
18.41667 | 3.904922 | 10.12169
18.43333 | 3.985077 | 10.11757
18.45 | 4.055466 | 10.10872
18.46667 | 4.1173 | 10.10689
18.48333 | 4.172138 | 10.10643
18.5 | 4.219804 | 10.10902
18.51667 | 4.261829 | 10.09743
18.53333 | 4.30152 | 10.09667
18.55 | 4.340529 | 10.0898
18.56667 | 4.381904 | 10.08537
18.58333 | 4.429004 | 10.0837
18.6 | 4.484891 | 10.08354
18.61667 | 4.553261 | 10.08339
18.63333 | 4.634844 | 10.07347
18.65 | 4.727627 | 10.06905
18.66667 | 4.833067 | 10.0721
18.68333 | 4.948846 | 10.08186
18.7 | 5.072613 | 10.09087
18.71667 | 5.201191 | 10.10063
18.73333 | 5.327956 | 10.12535
18.75 | 5.448232 | 10.15785
18.76667 | 5.55741 | 10.18196
18.78333 | 5.650462 | 10.21553
18.8 | 5.726059 | 10.25047
18.81667 | 5.782655 | 10.29823
18.83333 | 5.817364 | 10.33928
18.85 | 5.832485 | 10.37651
18.86667 | 5.830472 | 10.40825
18.88333 | 5.814589 | 10.43663
18.9 | 5.789626 | 10.45494
18.91667 | 5.757557 | 10.46013
18.93333 | 5.72201 | 10.45403
18.95 | 5.684988 | 10.44563
18.96667 | 5.647307 | 10.42168
18.98333 | 5.612875 | 10.39497
19 | 5.581637 | 10.36385
19.01667 | 5.54979 | 10.33272
19.03333 | 5.515939 | 10.29747
19.05 | 5.479065 | 10.27458
19.06667 | 5.436839 | 10.2401
19.08333 | 5.384595 | 10.21065
19.1 | 5.319853 | 10.17876
19.11667 | 5.238248 | 10.15038
19.13333 | 5.131727 | 10.13496
19.15 | 4.992881 | 10.11147
19.16667 | 4.817207 | 10.09117
19.18333 | 4.599268 | 10.06554
19.2 | 4.329326 | 10.05409
19.21667 | 4.00301 | 10.03288
19.23333 | 3.622923 | 10.02708
19.25 | 3.191804 | 10.0135
19.26667 | 2.721701 | 9.993821
19.28333 | 2.232147 | 9.974137
19.3 | 1.743717 | 9.964676
19.31667 | 1.283151 | 9.946061
19.33333 | 0.8816882 | 9.937821
19.35 | 0.5711323 | 9.946366
19.36667 | 0.3793494 | 9.988938
19.38333 | 0.3235846 | 10.084
19.4 | 0.4160911 | 10.26207
19.41667 | 0.6607795 | 10.53459
19.43333 | 1.046827 | 10.95146
19.45 | 1.559121 | 11.53664
19.46667 | 2.173894 | 12.35268
19.48333 | 2.858566 | 13.43193
19.5 | 3.582836 | 14.79729
19.51667 | 4.317628 | 16.46828
19.53333 | 5.032452 | 18.40157
19.55 | 5.702613 | 20.57091
19.56667 | 6.311237 | 22.87727
19.58333 | 6.845338 | 25.21782
19.6 | 7.293875 | 27.45339
19.61667 | 7.658293 | 29.45152
19.63333 | 7.945265 | 31.07506
19.65 | 8.161004 | 32.23702
19.66667 | 8.316719 | 32.84325
19.68333 | 8.421203 | 32.88872
19.7 | 8.482498 | 32.37435
19.71667 | 8.50745 | 31.37581
19.73333 | 8.498567 | 29.97017
19.75 | 8.458375 | 28.28316
19.76667 | 8.3883 | 26.42052
19.78333 | 8.291573 | 24.48937
19.8 | 8.176809 | 22.5837
19.81667 | 8.047754 | 20.78377
19.83333 | 7.90521 | 19.13826
19.85 | 7.757934 | 17.67067
19.86667 | 7.614593 | 16.40083
19.88333 | 7.481257 | 15.31685
19.9 | 7.361883 | 14.40621
19.91667 | 7.260209 | 13.64143
19.93333 | 7.181568 | 13.01643
19.95 | 7.126139 | 12.49641
19.96667 | 7.091048 | 12.06276
19.98333 | 7.07463 | 11.7025
20 | 7.070448 | 11.40678
20.01667 | 7.067428 | 11.15044
20.03333 | 7.06091 | 10.9182
20.05 | 7.047393 | 10.70625
20.06667 | 7.018022 | 10.49614
20.08333 | 6.965812 | 10.27596
20.1 | 6.887104 | 10.03944
20.11667 | 6.777114 | 9.770737
20.13333 | 6.637085 | 9.465714
20.15 | 6.471399 | 9.111252
20.16667 | 6.282488 | 8.698655
20.18333 | 6.074528 | 8.22548
20.2 | 5.85569 | 7.710648
20.21667 | 5.632431 | 7.155991
20.23333 | 5.409325 | 6.597672
20.25 | 5.190857 | 6.060257
20.26667 | 4.98005 | 5.611344
20.28333 | 4.780474 | 5.18776
20.3 | 4.599492 | 4.870987
20.31667 | 4.439845 | 4.66362
20.33333 | 4.304105 | 4.5887
20.35 | 4.201789 | 4.652939
20.36667 | 4.141662 | 4.829941
20.38333 | 4.137558 | 5.126572
20.4 | 4.207223 | 5.499039
20.41667 | 4.370309 | 5.924759
20.43333 | 4.649855 | 6.384659
20.45 | 5.068702 | 6.857682
20.46667 | 5.647221 | 7.31041
20.48333 | 6.407039 | 7.741623
20.5 | 7.361637 | 8.138352
20.51667 | 8.510536 | 8.495865
20.53333 | 9.839832 | 8.805771
20.55 | 11.32341 | 9.081193
20.56667 | 12.91602 | 9.318314
20.58333 | 14.55215 | 9.544144
20.6 | 16.15747 | 9.735032
20.61667 | 17.65167 | 9.915085
20.63333 | 18.95105 | 10.0898
20.65 | 19.97137 | 10.25429
20.66667 | 20.63992 | 10.42183
20.68333 | 20.90553 | 10.5909
20.7 | 20.73173 | 10.75935
20.71667 | 20.09403 | 10.92674
20.73333 | 18.98072 | 11.08711
20.75 | 17.38729 | 11.23299
20.76667 | 15.31114 | 11.36055
20.78333 | 12.74759 | 11.46797
20.8 | 9.679548 | 11.55541
20.81667 | 6.084663 | 11.60545
20.83333 | 1.942465 | 11.63307
20.85 | -2.762312 | 11.61247
20.86667 | -8.027889 | 11.567
20.88333 | -13.82033 | 11.4901
20.9 | -20.06458 | 11.40068
20.91667 | -26.64261 | 11.27617
20.93333 | -33.38497 | 11.15044
20.95 | -40.07884 | 11.01036
20.96667 | -46.4819 | 10.87013
20.98333 | -52.33538 | 10.73647
21 | -57.38898 | 10.61638
21.01667 | -61.42683 | 10.49202
21.03333 | -64.28462 | 10.38033
21.05 | -65.86025 | 10.28267
21.06667 | -66.12883 | 10.20332
21.08333 | -65.14495 | 10.12947
21.1 | -63.02637 | 10.07515
21.11667 | -59.94365 | 10.02449
21.13333 | -56.10144 | 9.979783
21.15 | -51.71878 | 9.943162
21.16667 | -47.01351 | 9.917374
21.18333 | -42.18384 | 9.900742
21.2 | -37.40043 | 9.886399
21.21667 | -32.79735 | 9.875565
21.23333 | -28.47401 | 9.867325
21.25 | -24.49856 | 9.860154
21.26667 | -20.90513 | 9.850083
21.28333 | -17.70628 | 9.856339
21.3 | -14.89859 | 9.859543
21.31667 | -12.45919 | 9.869767
21.33333 | -10.36228 | 9.875565
21.35 | -8.578828 | 9.887772
21.36667 | -7.069407 | 9.896622
21.38333 | -5.801208 | 9.906235
21.4 | -4.74787 | 9.912949
21.41667 | -3.875744 | 9.916459
21.43333 | -3.152035 | 9.925461
21.45 | -2.555551 | 9.925156
21.46667 | -2.070048 | 9.921036
21.48333 | -1.677138 | 9.929734
21.5 | -1.358173 | 9.922562
21.51667 | -1.099723 | 9.925919
21.53333 | -0.8922498 | 9.917222
21.55 | -0.7263095 | 9.909897
21.56667 | -0.5926994 | 9.897538
21.58333 | -0.4861015 | 9.888383
21.6 | -0.4016795 | 9.872513
21.61667 | -0.3323868 | 9.846573
21.63333 | -0.2770266 | 9.818192
21.65 | -0.2346345 | 9.771042
21.66667 | -0.1977265 | 9.709702
21.68333 | -0.1662263 | 9.634324
21.7 | -0.1428703 | 9.536057
21.71667 | -0.123701 | 9.415207
21.73333 | -0.105442 | 9.26262
21.75 | -0.08933602 | 9.08577
21.76667 | -0.07876338 | 8.872605
21.78333 | -0.07311157 | 8.617478
21.8 | -0.06885016 | 8.323746
21.81667 | -0.06473786 | 7.981797
21.83333 | -0.060532 | 7.611466
21.85 | -0.05548878 | 7.204667
21.86667 | -0.05043728 | 6.782608
21.88333 | -0.04834981 | 6.357193
21.9 | -0.04642474 | 5.939713
21.91667 | -0.04255493 | 5.533219
21.93333 | -0.0385885 | 5.16243
21.95 | -0.03605583 | 4.845658
21.96667 | -0.03583663 | 4.589005
21.98333 | -0.0351161 | 4.408493
22 | -0.03126968 | 4.300308
22.01667 | -0.02765409 | 4.277878
22.03333 | -0.02485833 | 4.345932
22.05 | -0.02263505 | 4.486161
22.06667 | -0.02172797 | 4.698258
22.08333 | -0.02118583 | 4.977341
22.1 | -0.01968572 | 5.30098
22.11667 | -0.01704327 | 5.663224
22.13333 | -0.01437846 | 6.04744
22.15 | -0.01164855 | 6.44661
22.16667 | -0.006101714 | 6.83815
22.18333 | 0.00378595 | 7.221146
22.2 | 0.01737929 | 7.57866
22.21667 | 0.03580716 | 7.915879
22.23333 | 0.06178595 | 8.215256
22.25 | 0.09841496 | 8.495255
22.26667 | 0.1494424 | 8.735123
22.28333 | 0.2231338 | 8.945237
22.3 | 0.3255165 | 9.116898
22.31667 | 0.4620629 | 9.267045
22.33333 | 0.6409717 | 9.38881
22.35 | 0.8704341 | 9.480973
22.36667 | 1.165835 | 9.561234
22.38333 | 1.540528 | 9.625321
22.4 | 2.002444 | 9.666672
22.41667 | 2.560169 | 9.689255
22.43333 | 3.22449 | 9.703751
22.45 | 4.002805 | 9.712449
22.46667 | 4.896832 | 9.69307
22.48333 | 5.902697 | 9.67064
22.5 | 7.012645 | 9.638291
22.51667 | 8.212455 | 9.58519
22.53333 | 9.47861 | 9.525071
22.55 | 10.78462 | 9.433823
22.56667 | 12.09825 | 9.337388
22.58333 | 13.37918 | 9.218827
22.6 | 14.58773 | 9.086075
22.61667 | 15.68731 | 8.939591
22.63333 | 16.64021 | 8.800583
22.65 | 17.41118 | 8.64647
22.66667 | 17.97241 | 8.502121
22.68333 | 18.30244 | 8.346177
22.7 | 18.39122 | 8.204422
22.71667 | 18.2404 | 8.064042
22.73333 | 17.8558 | 7.954026
22.75 | 17.25458 | 7.852707
22.76667 | 16.46431 | 7.776566
22.78333 | 15.51637 | 7.7314
22.8 | 14.44796 | 7.719651
22.81667 | 13.29311 | 7.728348
22.83333 | 12.08575 | 7.77031
22.85 | 10.86354 | 7.837296
22.86667 | 9.656398 | 7.929307
22.88333 | 8.490778 | 8.043442
22.9 | 7.387927 | 8.171616
22.91667 | 6.362973 | 8.314133
22.93333 | 5.431394 | 8.454209
22.95 | 4.596803 | 8.600846
22.96667 | 3.856348 | 8.75557
22.98333 | 3.210851 | 8.904038
23 | 2.656665 | 9.037705
23.01667 | 2.185414 | 9.16359
23.03333 | 1.789231 | 9.279557
23.05 | 1.461601 | 9.382096
23.06667 | 1.192989 | 9.468766
23.08333 | 0.9726353 | 9.550706
23.1 | 0.7928696 | 9.620286
23.11667 | 0.649016 | 9.684373
23.13333 | 0.5340415 | 9.730912
23.15 | 0.4409393 | 9.766312
23.16667 | 0.3671465 | 9.805375
23.18333 | 0.3079986 | 9.833146
23.2 | 0.2588939 | 9.850846
23.21667 | 0.2198798 | 9.871445
23.23333 | 0.190097 | 9.884263
23.25 | 0.1651546 | 9.893876
23.26667 | 0.1438888 | 9.903489
23.28333 | 0.1274033 | 9.915085
23.3 | 0.1153039 | 9.927598
23.31667 | 0.1067224 | 9.927445
23.33333 | 0.09861822 | 9.932633
23.35 | 0.08990548 | 9.946671
23.36667 | 0.08362831 | 9.944687
23.38333 | 0.07714145 | 9.94957
23.4 | 0.06936546 | 9.950181
23.41667 | 0.0644838 | 9.94545
23.43333 | 0.0621642 | 9.959031
23.45 | 0.05747413 | 9.959183
23.46667 | 0.05139776 | 9.958726
23.48333 | 0.04773769 | 9.957352
23.5 | 0.0454534 | 9.962845
23.51667 | 0.04432232 | 9.962235
23.53333 | 0.04292049 | 9.967576
23.55 | 0.0400745 | 9.969254
23.56667 | 0.03888963 | 9.968796
23.58333 | 0.03692837 | 9.967728
23.6 | 0.0326615 | 9.968644
23.61667 | 0.02973896 | 9.968033
23.63333 | 0.02911674 | 9.967118
23.65 | 0.02678935 | 9.968491
23.66667 | 0.02370506 | 9.9749
23.68333 | 0.02326292 | 9.978562
23.7 | 0.02358638 | 9.985123
23.71667 | 0.02207386 | 9.97963
23.73333 | 0.02016361 | 9.984818
23.75 | 0.01992014 | 9.979935
23.76667 | 0.01903912 | 9.968033
23.78333 | 0.01575098 | 9.975205
23.8 | 0.01304181 | 9.968796
23.81667 | 0.01280025 | 9.976121
23.83333 | 0.01418163 | 9.97078
23.85 | 0.01490413 | 9.9749
23.86667 | 0.01489896 | 9.973832
23.88333 | 0.01516428 | 9.975052
23.9 | 0.0155662 | 9.976273
23.91667 | 0.0147779 | 9.975663
23.93333 | 0.01307963 | 9.967576
23.95 | 0.01074537 | 9.970627
23.96667 | 0.008826463 | 9.97078
23.98333 | 0.007253554 | 9.975358
24 | 0.005617307 | 9.965134
24.01667 | 0.005750335 | 9.967881
24.03333 | 0.006188689 | 9.972916
24.05 | 0.005830473 | 9.969407
24.06667 | 0.005812441 | 9.971085
24.08333 | 0.003476209 | 9.969102
24.1 | 0.0005840775 | 9.968796
24.11667 | 0.0003576972 | 9.969102
24.13333 | -0.0004322505 | 9.96605
24.15 | -0.001938943 | 9.97017
24.16667 | -0.001291458 | 9.969102
24.18333 | 0.0005185077 | 9.969559
24.2 | -0.0002627423 | 9.969254
24.21667 | -0.00207049 | 9.963303
24.23333 | -0.002222903 | 9.96666
24.25 | -0.003141987 | 9.961014
24.26667 | -0.00377382 | 9.968339
24.28333 | -0.0052418 | 9.964219
24.3 | -0.00756159 | 9.959336
24.31667 | -0.006700544 | 9.961014
24.33333 | -0.005669411 | 9.960862
24.35 | -0.006531546 | 9.95842
24.36667 | -0.006289986 | 9.95842
24.38333 | -0.006150959 | 9.965287
24.4 | -0.006697334 | 9.968796
24.41667 | -0.008086041 | 9.971696
24.43333 | -0.01058571 | 9.974442
24.45 | -0.01167968 | 9.973832
24.46667 | -0.01098853 | 9.976884
24.48333 | -0.01048979 | 9.972458
24.5 | -0.01100003 | 9.970627
24.51667 | -0.01045604 | 9.966813
24.53333 | -0.007454894 | 9.969102
24.55 | -0.006896929 | 9.969559
24.56667 | -0.007453091 | 9.97139
24.58333 | -0.007945214 | 9.976884
24.6 | -0.01062275 | 9.979935
24.61667 | -0.01335144 | 9.980393
24.63333 | -0.01516289 | 9.976578
24.65 | -0.01422902 | 9.978562
24.66667 | -0.01245996 | 9.978257
24.68333 | -0.01213227 | 9.984971
24.7 | -0.01406612 | 9.994279
24.71667 | -0.01672502 | 9.993516
24.73333 | -0.01767595 | 9.989548
24.75 | -0.01599097 | 9.999467
24.76667 | -0.01376624 | 9.997635
24.78333 | -0.01428155 | 10.00313
24.8 | -0.01662916 | 10.0042
24.81667 | -0.01683013 | 10.00008
24.83333 | -0.01566344 | 9.996415
24.85 | -0.01383074 | 9.991532
24.86667 | -0.01404115 | 9.989701
24.88333 | -0.0175394 | 9.989396
24.9 | -0.02040817 | 9.988175
24.91667 | -0.01847682 | 9.994889
24.93333 | -0.01744618 | 9.989396
24.95 | -0.01871355 | 9.977036
24.96667 | -0.01918922 | 9.97139
24.98333 | -0.01875471 | 9.970322
25 | -0.01926015 | 9.972458
25.01667 | -0.02095401 | 9.977341
25.03333 | -0.02051445 | 9.971085
25.05 | -0.020407 | 9.967423
25.06667 | -0.02000299 | 9.968491
25.08333 | -0.01774401 | 9.960251
25.1 | -0.0181553 | 9.961014
25.11667 | -0.02072824 | 9.955674
25.13333 | -0.02231442 | 9.956589
25.15 | -0.02163215 | 9.954606
25.16667 | -0.02030861 | 9.96254
25.18333 | -0.02071154 | 9.950333
25.2 | -0.02149124 | 9.955216
25.21667 | -0.02274994 | 9.94957
25.23333 | -0.02310473 | 9.949723
25.25 | -0.02218419 | 9.950181
25.26667 | -0.02171948 | 9.94896
25.28333 | -0.0230052 | 9.946976
25.3 | -0.02321314 | 9.957657
25.31667 | -0.02240544 | 9.956742
25.33333 | -0.02352547 | 9.952622
25.35 | -0.02635152 | 9.94957
25.36667 | -0.02692604 | 9.9572
25.38333 | -0.02349591 | 9.949418
25.4 | -0.02113361 | 9.949723
25.41667 | -0.02252473 | 9.949875
25.43333 | -0.02491731 | 9.94957
25.45 | -0.02478294 | 9.947434
25.46667 | -0.02301586 | 9.946824
25.48333 | -0.02330732 | 9.942704
25.5 | -0.02453092 | 9.933701
25.51667 | -0.02487302 | 9.934312
25.53333 | -0.02519566 | 9.929124
25.55 | -0.02361519 | 9.930344
25.56667 | -0.02183184 | 9.929886
25.58333 | -0.02099102 | 9.93126
25.6 | -0.0200898 | 9.929124
25.61667 | -0.0217027 | 9.932633
25.63333 | -0.02465413 | 9.930497
25.65 | -0.02550499 | 9.936295
25.66667 | -0.02463919 | 9.928513
25.68333 | -0.02336485 | 9.936295
25.7 | -0.02143395 | 9.937821
25.71667 | -0.02070834 | 9.934159
25.73333 | -0.02263545 | 9.932023
25.75 | -0.02396166 | 9.938279
25.76667 | -0.02270529 | 9.946671
25.78333 | -0.02147262 | 9.953843
25.8 | -0.02088317 | 9.957352
25.81667 | -0.0203255 | 9.957657
25.83333 | -0.02195191 | 9.955979
25.85 | -0.0250759 | 9.955369
25.86667 | -0.02603834 | 9.948655
25.88333 | -0.02529008 | 9.955369
25.9 | -0.02452257 | 9.965439
25.91667 | -0.02356905 | 9.967118
25.93333 | -0.0243555 | 9.963608
25.95 | -0.02638701 | 9.964219
25.96667 | -0.02593544 | 9.962388
25.98333 | -0.02545841 | 9.962998
26 | -0.0261372 | 9.967423
26.01667 | -0.02644976 | 9.960404
26.03333 | -0.02567198 | 9.962998
26.05 | -0.02650115 | 9.964676
26.06667 | -0.02875227 | 9.968186
26.08333 | -0.03028838 | 9.962693
26.1 | -0.03123048 | 9.957352
26.11667 | -0.02995691 | 9.955369
26.13333 | -0.02962151 | 9.959794
26.15 | -0.03100547 | 9.958726
26.16667 | -0.02840851 | 9.965134
26.18333 | -0.02419662 | 9.959641
26.2 | -0.02305759 | 9.958573
26.21667 | -0.02340583 | 9.954148
26.23333 | -0.02627055 | 9.946976
26.25 | -0.02896718 | 9.952775
26.26667 | -0.02964025 | 9.953232
26.28333 | -0.03011062 | 9.958726
26.3 | -0.02974694 | 9.960251
26.31667 | -0.02774422 | 9.95308
26.33333 | -0.02672079 | 9.955521
26.35 | -0.02762825 | 9.95308
26.36667 | -0.02716852 | 9.950028
26.38333 | -0.02530901 | 9.948197
26.4 | -0.02418474 | 9.957352
26.41667 | -0.02487225 | 9.955979
26.43333 | -0.02671704 | 9.955521
26.45 | -0.0272874 | 9.961167
26.46667 | -0.02778103 | 9.952927
26.48333 | -0.0310643 | 9.950333
26.5 | -0.03434379 | 9.941941
26.51667 | -0.03279968 | 9.943314
26.53333 | -0.02946576 | 9.951554
26.55 | -0.02899166 | 9.953843
26.56667 | -0.02951266 | 9.948044
26.58333 | -0.02861255 | 9.943314
26.6 | -0.02750627 | 9.939347
26.61667 | -0.02770036 | 9.946213
26.63333 | -0.02966224 | 9.939042
26.65 | -0.03042922 | 9.943314
26.66667 | -0.02896716 | 9.947739
26.68333 | -0.02894447 | 9.955216
26.7 | -0.02905662 | 9.954301
26.71667 | -0.0279216 | 9.954453
26.73333 | -0.02823475 | 9.95781
26.75 | -0.02854877 | 9.958573
26.76667 | -0.02895602 | 9.96605
26.78333 | -0.03046596 | 9.96666
26.8 | -0.03096326 | 9.973069
26.81667 | -0.02975658 | 9.974137
26.83333 | -0.02951662 | 9.970933
26.85 | -0.02924741 | 9.971848
26.86667 | -0.02976344 | 9.980393
26.88333 | -0.03203055 | 9.978715
26.9 | -0.03283774 | 9.970017
26.91667 | -0.03254199 | 9.963151
26.93333 | -0.03221853 | 9.970017
26.95 | -0.03137499 | 9.971543
26.96667 | -0.0311493 | 9.9749
26.98333 | -0.03293698 | 9.970017
27 | -0.03455212 | 9.966813
27.01667 | -0.03571575 | 9.965287
27.03333 | -0.0371373 | 9.954911
27.05 | -0.03528033 | 9.953232
27.06667 | -0.03379824 | 9.953843
27.08333 | -0.03465353 | 9.953232
27.1 | -0.03397034 | 9.955979
27.11667 | -0.0322959 | 9.954148
27.13333 | -0.03057812 | 9.951401
27.15 | -0.03104004 | 9.951401
27.16667 | -0.03413764 | 9.948655
27.18333 | -0.0349796 | 9.943009
27.2 | -0.03423305 | 9.94957
27.21667 | -0.03292142 | 9.955826
27.23333 | -0.03080079 | 9.94896
27.25 | -0.03081281 | 9.955063
27.26667 | -0.03190689 | 9.946976
27.28333 | -0.03209563 | 9.953385
27.3 | -0.03362662 | 9.949723
27.31667 | -0.0339174 | 9.956742
27.33333 | -0.0319831 | 9.945756
27.35 | -0.03116326 | 9.948655
27.36667 | -0.03040259 | 9.952164
27.38333 | -0.02988099 | 9.962235
27.4 | -0.030905 | 9.955674
27.41667 | -0.03017828 | 9.955216
27.43333 | -0.02762784 | 9.954911
27.45 | -0.02722544 | 9.953538
27.46667 | -0.0282686 | 9.953995
27.48333 | -0.0278556 | 9.956132
27.5 | -0.02756793 | 9.952927
27.51667 | -0.02919009 | 9.96254
27.53333 | -0.03083617 | 9.961472
27.55 | -0.03048792 | 9.955979
27.56667 | -0.0311997 | 9.96254
27.58333 | -0.03298248 | 9.96666
27.6 | -0.03207006 | 9.96254
27.61667 | -0.03199847 | 9.959183
27.63333 | -0.03283935 | 9.958573
27.65 | -0.03236686 | 9.965592
27.66667 | -0.03364335 | 9.972306
27.68333 | -0.03524976 | 9.968949
27.7 | -0.03464653 | 9.968339
27.71667 | -0.0345767 | 9.973984
27.73333 | -0.03674433 | 9.972153
27.75 | -0.03728927 | 9.962998
27.76667 | -0.03689905 | 9.968186
27.78333 | -0.03707486 | 9.964524
27.8 | -0.0366163 | 9.967118
27.81667 | -0.03545778 | 9.962845
27.83333 | -0.03411384 | 9.973069
27.85 | -0.03430637 | 9.971543
27.86667 | -0.03471832 | 9.965592
27.88333 | -0.03350964 | 9.964371
27.9 | -0.03372755 | 9.960709
27.91667 | -0.03502942 | 9.960557
27.93333 | -0.03530175 | 9.966508
27.95 | -0.03357782 | 9.964676
27.96667 | -0.0330785 | 9.960404
27.98333 | -0.03494976 | 9.962845
28 | -0.03583916 | 9.966508
28.01667 | -0.03520536 | 9.964676
28.03333 | -0.03242681 | 9.96193
28.05 | -0.0320782 | 9.958726
28.06667 | -0.03398232 | 9.954606
28.08333 | -0.03505017 | 9.95369
28.1 | -0.03631902 | 9.952927
28.11667 | -0.03616434 | 9.963761
28.13333 | -0.03668368 | 9.955216
28.15 | -0.03685812 | 9.952012
28.16667 | -0.03618499 | 9.955521
28.18333 | -0.03668014 | 9.960251
28.2 | -0.03668063 | 9.963456
28.21667 | -0.03578108 | 9.967423
28.23333 | -0.03514934 | 9.974595
28.25 | -0.0351306 | 9.977189
28.26667 | -0.03622018 | 9.979478
28.28333 | -0.03626853 | 9.984208
28.3 | -0.03613402 | 9.982072
28.31667 | -0.03642403 | 9.981614
28.33333 | -0.03652584 | 9.980698
28.35 | -0.03635283 | 9.982377
28.36667 | -0.03649647 | 9.986191
28.38333 | -0.03742351 | 9.983292
28.4 | -0.03854262 | 9.98787
28.41667 | -0.03950232 | 9.993058
28.43333 | -0.03990576 | 9.993058
28.45 | -0.03792544 | 9.997178
28.46667 | -0.03724554 | 9.994889
28.48333 | -0.03947335 | 9.985886
28.5 | -0.03951771 | 9.987412
28.51667 | -0.03817519 | 9.984818
28.53333 | -0.03823176 | 9.991379
28.55 | -0.03840439 | 9.993668
28.56667 | -0.0396078 | 9.995804
28.58333 | -0.0405513 | 9.9926
28.6 | -0.03769874 | 9.99199
28.61667 | -0.03641542 | 9.9926
28.63333 | -0.03922667 | 9.998398
28.65 | -0.04058694 | 9.99611
28.66667 | -0.04015923 | 9.990616
28.68333 | -0.03985159 | 9.985276
28.7 | -0.03954995 | 9.986954
28.71667 | -0.04116126 | 9.98726
28.73333 | -0.04232613 | 9.989854
28.75 | -0.04154435 | 9.984818
28.76667 | -0.04025061 | 9.988022
28.78333 | -0.03983534 | 9.988785
28.8 | -0.04061762 | 9.988785
28.81667 | -0.0410671 | 9.999161
28.83333 | -0.04061278 | 10.00282
28.85 | -0.03933322 | 10.0013
28.86667 | -0.03765255 | 9.999467
28.88333 | -0.03661012 | 9.995347
28.9 | -0.03916077 | 9.984971
28.91667 | -0.04264726 | 9.984055
28.93333 | -0.04293887 | 9.983903
28.95 | -0.04186061 | 9.986954
28.96667 | -0.04084804 | 9.985886
28.98333 | -0.04041461 | 9.986954
29 | -0.04040897 | 9.980546
29.01667 | -0.04054101 | 9.977494
29.03333 | -0.04098734 | 9.967881
29.05 | -0.04271351 | 9.970475
29.06667 | -0.0441783 | 9.973679
29.08333 | -0.04346063 | 9.981156
29.1 | -0.04200406 | 9.976426
29.11667 | -0.04048406 | 9.983292
29.13333 | -0.04038174 | 9.986344
29.15 | -0.04129801 | 9.990464
29.16667 | -0.04273509 | 9.994889
29.18333 | -0.04334616 | 9.988022
29.2 | -0.04418225 | 9.986191
29.21667 | -0.04554831 | 9.994736
29.23333 | -0.04430242 | 9.99199
29.25 | -0.04230784 | 9.988022
29.26667 | -0.04188397 | 9.989091
29.28333 | -0.04389719 | 9.996262
29.3 | -0.04462059 | 9.994584
29.31667 | -0.04463874 | 9.990616
29.33333 | -0.0469616 | 9.993516
29.35 | -0.04821513 | 9.993516
29.36667 | -0.0471336 | 10.00145
29.38333 | -0.04580822 | 9.996567
29.4 | -0.04598139 | 9.994126
29.41667 | -0.04598403 | 9.993363
29.43333 | -0.0446485 | 9.996567
29.45 | -0.0440748 | 9.992753
29.46667 | -0.04525134 | 9.994889
29.48333 | -0.0474323 | 9.990922
29.5 | -0.04919817 | 9.990922
29.51667 | -0.04794306 | 9.995499
29.53333 | -0.04635368 | 10.00069
29.55 | -0.0468854 | 10.00145
29.56667 | -0.04739898 | 9.994126
29.58333 | -0.04755077 | 9.989548
29.6 | -0.04680897 | 9.99199
29.61667 | -0.0468468 | 9.991074
29.63333 | -0.0486974 | 9.989243
29.65 | -0.04899041 | 9.984666
29.66667 | -0.04958581 | 9.982529
29.68333 | -0.04956049 | 9.979478
29.7 | -0.04610336 | 9.982224
29.71667 | -0.04460848 | 9.985276
29.73333 | -0.04653862 | 9.982072
29.75 | -0.04832226 | 9.98436
29.76667 | -0.04896281 | 9.982682
29.78333 | -0.04948661 | 9.993516
29.8 | -0.04945364 | 9.998246
29.81667 | -0.04730962 | 10.0132

## MW Results
Administrative Information
File name | ICF_25_05_2022-0005.sample
Analysed by | Agilent GPC 1
Date of analysis | 25 May 2022 15:36:50
Analysis comments
Analysis Module | GPC Analysis
MW Averages
Peaks | Mp (g/mol) | Mn (g/mol) | Mw (g/mol) | Mz (g/mol) | Mz+1 (g/mol) | Mv (g/mol) | PD
Peak 1 | 67953 | 38361 | 49776 | 61434 | 72322 | 48066 | 1.297568
Sample Parameters
Injection volume (µL) | 50
Concentration options | Undefined
Concentration (mg/mL) | 1
dn/dc (mL/g) | 0.1
Use entered dn/dc value for UV/ELSD trace | No
UV extinction coefficient [(mg/mL)-¹][cm-¹] | 1
ELSD QF | 1
Mark-Houwink K ((10e-5) dL/g) | 14.1
Mark-Houwink Alpha | 0.7
Concentration Detector Used in Analysis | RI
Baseline regions | Start (mins) | End (mins)
Baseline region 1 | 4.516667 | 12.56667
Baseline region 2 | 24.46667 | 29.41667
Peaks | Start (mins) | End (mins)
Peak 1 | 14.03333 | 16.28333
| Trace | Peak Max RT (mins) | Peak Area (mV.s) | Peak Height (mV)
| UV 254nm | 14.56667 | 659.3618 | 15.79199
| RI | 14.66667 | 105.8347 | 1.675307
Flowrate region | Start (mins) | End (mins)
Flowrate marker region 1 | 19.3 | 20.1
IDD
Reference detector | Undefined
IDD Undefined (secs) | 0
Last modified by | Agilent GPC 1
Last modified date | 25 May 2022 15:36:50
Comments
System Calibration
Detector Constants
Entered Parameters For Concentration
Concentration (mg/mL) | 0
Injection volume (µL) | 0
dn/dc (mL/g) | 0
UV extinction coefficient [(mg/mL)-¹][cm-¹] | 0
Eluent refractive index | 0
Flow rate (mL/min) | 0
Comments
Entered Parameters For LS
Mp | 0
LS wavelength (nm) | 0
Comments
Entered Parameters For Viscometer
Known IV (dL/g) | 0
Use Constant Inlet Pressure | No
Comments
System Calibration Information
Created by | Agilent GPC 1
Creation date | 04 November 2021 09:58:24
Last modified by | Agilent GPC 1
Last modified date | 04 November 2021 09:58:24
Information
Sample file used for calibration
Concentration Regions
Baseline regions | Start (mins) | End (mins)
Peaks | Start (mins) | End (mins)
Flowrate region | Start (mins) | End (mins)
LS Regions
Baseline regions | Start (mins) | End (mins)
Peaks | Start (mins) | End (mins)
Flowrate region | Start (mins) | End (mins)
VS Regions
Baseline regions | Start (mins) | End (mins)
Peaks | Start (mins) | End (mins)
Flowrate region | Start (mins) | End (mins)
System Calibration Peak Information
Channel | Peak Max RT (mins) | Peak Height (mV) | Peak Area (mV.s)
Flowrate Information
FRM Name | Dodecane
FRM RT (mins) | 19.68333
FRCF | 0.9923793
Column Calibration
Name | PS MEDIUM WITH FM
Created By | Agilent GPC 1
Creation Date | 11/03/2022 12:19:42
Last Modified By | Agilent GPC 1
Last Modified | 11/03/2022 12:33:11
High Limit RT (mins) | 13.3
Low Limit RT (mins) | 18.96667
High Limit MW | 366921
Low Limit MW | 374
K (Input) ((10e-5) dL/g) | 14.1
Alpha (Input) | 0.7
Calibration Flow Marker Name | Dodecane
Calibration Flow Marker RT (mins) | 19.53333
Calibration Comments | GPC Column Calibration created 11 March 2022 by Agilent GPC 1 GPC Column Calibration amended 11 March 2022 by Agilent GPC 1 GPC Column Calibration amended 11 March 2022 by Agilent GPC 1
Calibration Type | GPC Narrow Standard
Concentration Detector Used | RI
Curve Fit Type | Polynomial
Order Of Curve Fit | 3
Number Of Points | 12
Curve Fit Equation | y = - 0.000575x^3 + 0.03954x^2 - 1.35x + 17.88
Coeff a | 17.88044
Coeff b | -1.350201
Coeff c | 0.03954262
Coeff d | -0.0005750484
Residual Sum Of Squares | 0.0002822535
Corrected Sum Of Squares | 9.813696
Coefficient Of Determination | 0.9999712
Standard Y Error Estimate | 0.006349955
Linear Correlation Coefficient | -0.9993959

## Slice Table
Slice Table
RT (mins) | UV 254nm | RI | Area (mV.s) | Norm Ht | Cum Ht | Mw (g/mol) | LogM | dW/dLogM | Outside Calib | Peak
14.03333 | -0.2386424 | 0.04123888 | 0.04423649 | 0.0003895009 | 1 | 155919 | 5.192899 | 0.04331628 | No | 1
14.05 | -0.1801503 | 0.0472341 | 0.05137612 | 0.0004461257 | 0.999582 | 152495 | 5.183256 | 0.05035165 | No | 1
14.06667 | -0.1106028 | 0.05551814 | 0.05752392 | 0.0005243683 | 0.9990966 | 149148 | 5.173617 | 0.05642642 | No | 1
14.08333 | -0.0285785 | 0.05952971 | 0.06344285 | 0.0005622576 | 0.9985531 | 145878 | 5.16399 | 0.06228706 | No | 1
14.1 | 0.07069508 | 0.06735598 | 0.07187947 | 0.0006361767 | 0.9979536 | 142682 | 5.154369 | 0.0706319 | No | 1
14.11667 | 0.1896465 | 0.07640296 | 0.07817987 | 0.0007216253 | 0.9972744 | 139559 | 5.144758 | 0.07689027 | No | 1
14.13333 | 0.3316577 | 0.07995677 | 0.07746122 | 0.000755191 | 0.9965357 | 136507 | 5.135155 | 0.07625017 | No | 1
14.15 | 0.5015702 | 0.07496566 | 0.08002321 | 0.00070805 | 0.9958038 | 133525 | 5.125563 | 0.07884101 | No | 1
14.16667 | 0.706093 | 0.08508075 | 0.08479772 | 0.000803587 | 0.9950477 | 130610 | 5.115976 | 0.08361799 | No | 1
14.18333 | 0.9538558 | 0.08451469 | 0.09369211 | 0.0007982405 | 0.9942465 | 127761 | 5.106398 | 0.09246929 | No | 1
14.2 | 1.251481 | 0.1028695 | 0.1079271 | 0.0009716018 | 0.9933612 | 124976 | 5.096827 | 0.1066114 | No | 1
14.21667 | 1.604882 | 0.1129846 | 0.1212465 | 0.001067139 | 0.9923415 | 122255 | 5.087267 | 0.1198728 | No | 1
14.23333 | 2.018686 | 0.1295084 | 0.1368548 | 0.001223206 | 0.9911958 | 119595 | 5.077713 | 0.1354219 | No | 1
14.25 | 2.501545 | 0.1442011 | 0.1526156 | 0.001361978 | 0.9899027 | 116995 | 5.068167 | 0.1511491 | No | 1
14.26667 | 3.058374 | 0.1610301 | 0.1768451 | 0.001520928 | 0.9884607 | 114455 | 5.058635 | 0.1752978 | No | 1
14.28333 | 3.690087 | 0.1926601 | 0.2067966 | 0.001819673 | 0.9867898 | 111971 | 5.049106 | 0.2051652 | No | 1
14.3 | 4.399017 | 0.2209331 | 0.2396473 | 0.002086711 | 0.9848358 | 109543 | 5.039585 | 0.2379628 | No | 1
14.31667 | 5.181058 | 0.2583615 | 0.282111 | 0.002440222 | 0.9825714 | 107170 | 5.030073 | 0.2803706 | No | 1
14.33333 | 6.028334 | 0.3058606 | 0.3318227 | 0.002888851 | 0.9799059 | 104850 | 5.020568 | 0.3300608 | No | 1
14.35 | 6.933851 | 0.3577848 | 0.3898504 | 0.003379274 | 0.9767706 | 102583 | 5.011075 | 0.3881155 | No | 1
14.36667 | 7.884215 | 0.421916 | 0.4534475 | 0.003984993 | 0.973087 | 100366 | 5.001587 | 0.4518193 | No | 1
14.38333 | 8.859774 | 0.4849791 | 0.5242163 | 0.004580623 | 0.9688025 | 98200 | 4.992111 | 0.5227844 | No | 1
14.4 | 9.844975 | 0.5634535 | 0.6045218 | 0.005321814 | 0.9638493 | 96081 | 4.982638 | 0.6033898 | No | 1
14.41667 | 10.81947 | 0.6455901 | 0.6863532 | 0.006097593 | 0.9581374 | 94011 | 4.973179 | 0.6856575 | No | 1
14.43333 | 11.75719 | 0.7271163 | 0.7757377 | 0.006867608 | 0.9516522 | 91986 | 4.963722 | 0.7756175 | No | 1
14.45 | 12.63664 | 0.8243591 | 0.8683266 | 0.007786065 | 0.9443225 | 90007 | 4.954276 | 0.8689375 | No | 1
14.46667 | 13.43724 | 0.912294 | 0.9633568 | 0.008616609 | 0.936118 | 88072 | 4.944838 | 0.9648615 | No | 1
14.48333 | 14.13994 | 1.01442 | 1.060447 | 0.009581185 | 0.9270155 | 86180 | 4.935406 | 1.063013 | No | 1
14.5 | 14.72813 | 1.106474 | 1.153112 | 0.01045064 | 0.9169957 | 84331 | 4.925987 | 1.156892 | No | 1
14.51667 | 15.19199 | 1.19975 | 1.244023 | 0.01133163 | 0.9061002 | 82523 | 4.916575 | 1.249168 | No | 1
14.53333 | 15.52544 | 1.288295 | 1.332949 | 0.01216794 | 0.8943458 | 80755 | 4.907169 | 1.339605 | No | 1
14.55 | 15.7238 | 1.377603 | 1.416841 | 0.01301145 | 0.8817512 | 79026 | 4.89777 | 1.42513 | No | 1
14.56667 | 15.79199 | 1.456078 | 1.490051 | 0.01375264 | 0.8683639 | 77336 | 4.888382 | 1.500046 | No | 1
14.58333 | 15.73841 | 1.524024 | 1.549681 | 0.01439439 | 0.8542849 | 75683 | 4.878998 | 1.561404 | No | 1
14.6 | 15.57366 | 1.575338 | 1.598629 | 0.01487905 | 0.8396424 | 74067 | 4.869625 | 1.612092 | No | 1
14.61667 | 15.31258 | 1.621921 | 1.637278 | 0.01531903 | 0.8245374 | 72487 | 4.86026 | 1.652469 | No | 1
14.63333 | 14.97264 | 1.652636 | 1.662271 | 0.01560913 | 0.8090673 | 70942 | 4.850903 | 1.679117 | No | 1
14.65 | 14.56962 | 1.671906 | 1.673607 | 0.01579114 | 0.793361 | 69431 | 4.841553 | 1.692 | No | 1
14.66667 | 14.11951 | 1.675307 | 1.67182 | 0.01582326 | 0.7775476 | 67953 | 4.832209 | 1.691625 | No | 1
14.68333 | 13.64209 | 1.668332 | 1.655842 | 0.01575739 | 0.761751 | 66508 | 4.822874 | 1.676874 | No | 1
14.7 | 13.1538 | 1.643352 | 1.630939 | 0.01552145 | 0.7461055 | 65095 | 4.813548 | 1.653049 | No | 1
14.71667 | 12.667 | 1.618525 | 1.604127 | 0.01528695 | 0.7306952 | 63713 | 4.804228 | 1.627246 | No | 1
14.73333 | 12.19517 | 1.58973 | 1.570068 | 0.01501499 | 0.7155383 | 62362 | 4.79492 | 1.594038 | No | 1
14.75 | 11.74539 | 1.550407 | 1.532957 | 0.01464358 | 0.7007032 | 61040 | 4.785615 | 1.557671 | No | 1
14.76667 | 11.32416 | 1.515508 | 1.497144 | 0.01431396 | 0.6862188 | 59748 | 4.776323 | 1.522558 | No | 1
14.78333 | 10.94271 | 1.478779 | 1.462398 | 0.01396705 | 0.6720727 | 58484 | 4.767037 | 1.488472 | No | 1
14.8 | 10.60146 | 1.446017 | 1.433222 | 0.01365762 | 0.6582549 | 57247 | 4.757753 | 1.459999 | No | 1
14.81667 | 10.29915 | 1.420426 | 1.408089 | 0.01341591 | 0.6447129 | 56038 | 4.748483 | 1.435598 | No | 1
14.83333 | 10.03617 | 1.395751 | 1.381812 | 0.01318286 | 0.6314082 | 54855 | 4.739216 | 1.409987 | No | 1
14.85 | 9.807338 | 1.367872 | 1.363851 | 0.01291954 | 0.6183519 | 53699 | 4.729966 | 1.392822 | No | 1
14.86667 | 9.609375 | 1.359829 | 1.355197 | 0.01284358 | 0.6054653 | 52567 | 4.720713 | 1.385141 | No | 1
14.88333 | 9.438801 | 1.350566 | 1.354174 | 0.01275608 | 0.5926604 | 51461 | 4.711478 | 1.385248 | No | 1
14.9 | 9.28869 | 1.357782 | 1.359406 | 0.01282424 | 0.5798653 | 50378 | 4.702241 | 1.391759 | No | 1
14.91667 | 9.154049 | 1.36103 | 1.369674 | 0.01285492 | 0.5670206 | 49319 | 4.693014 | 1.403437 | No | 1
14.93333 | 9.029857 | 1.378317 | 1.390393 | 0.01301819 | 0.554079 | 48284 | 4.683803 | 1.425852 | No | 1
14.95 | 8.910542 | 1.40247 | 1.414699 | 0.01324632 | 0.5409416 | 47270 | 4.674586 | 1.451981 | No | 1
14.96667 | 8.789662 | 1.426928 | 1.435648 | 0.01347733 | 0.5275745 | 46279 | 4.665384 | 1.474703 | No | 1
14.98333 | 8.662091 | 1.444368 | 1.45797 | 0.01364204 | 0.5140095 | 45310 | 4.656194 | 1.498872 | No | 1
15 | 8.525199 | 1.471573 | 1.48281 | 0.01389899 | 0.5002336 | 44361 | 4.647001 | 1.525669 | No | 1
15.01667 | 8.374601 | 1.494047 | 1.509023 | 0.01411126 | 0.486223 | 43434 | 4.63783 | 1.553922 | No | 1
15.03333 | 8.207581 | 1.523999 | 1.539509 | 0.01439416 | 0.4719647 | 42526 | 4.628655 | 1.586622 | No | 1
15.05 | 8.02295 | 1.555019 | 1.565569 | 0.01468714 | 0.4574183 | 41638 | 4.61949 | 1.614809 | No | 1
15.06667 | 7.820243 | 1.57612 | 1.585374 | 0.01488644 | 0.4426257 | 40769 | 4.61033 | 1.636582 | No | 1
15.08333 | 7.599098 | 1.594627 | 1.604186 | 0.01506124 | 0.427646 | 39919 | 4.60118 | 1.657363 | No | 1
15.1 | 7.358942 | 1.613745 | 1.618879 | 0.01524181 | 0.4124885 | 39088 | 4.592043 | 1.673915 | No | 1
15.11667 | 7.100998 | 1.624013 | 1.625103 | 0.01533879 | 0.3971922 | 38274 | 4.582904 | 1.681728 | No | 1
15.13333 | 6.828223 | 1.626193 | 1.623011 | 0.01535938 | 0.3818371 | 37478 | 4.573776 | 1.680938 | No | 1
15.15 | 6.543457 | 1.619829 | 1.616952 | 0.01529927 | 0.3665018 | 36700 | 4.564666 | 1.676031 | No | 1
15.16667 | 6.248269 | 1.614075 | 1.6054 | 0.01524492 | 0.3512237 | 35938 | 4.555554 | 1.665415 | No | 1
15.18333 | 5.944651 | 1.596724 | 1.583242 | 0.01508105 | 0.3360547 | 35192 | 4.546444 | 1.643769 | No | 1
15.2 | 5.634661 | 1.56976 | 1.555516 | 0.01482637 | 0.3210951 | 34463 | 4.537353 | 1.616297 | No | 1
15.21667 | 5.323028 | 1.541271 | 1.525271 | 0.01455729 | 0.3063975 | 33749 | 4.528261 | 1.58616 | No | 1
15.23333 | 5.016533 | 1.509272 | 1.490373 | 0.01425506 | 0.2919857 | 33050 | 4.519171 | 1.551127 | No | 1
15.25 | 4.717081 | 1.471474 | 1.452804 | 0.01389806 | 0.2779036 | 32367 | 4.510102 | 1.513254 | No | 1
15.26667 | 4.422985 | 1.434134 | 1.407759 | 0.01354539 | 0.2641765 | 31698 | 4.501032 | 1.467522 | No | 1
15.28333 | 4.13638 | 1.381383 | 1.360196 | 0.01304715 | 0.250875 | 31044 | 4.491978 | 1.419087 | No | 1
15.3 | 3.857958 | 1.339008 | 1.312556 | 0.01264692 | 0.2380229 | 30403 | 4.482916 | 1.370491 | No | 1
15.31667 | 3.591061 | 1.286104 | 1.257821 | 0.01214724 | 0.225621 | 29777 | 4.473881 | 1.3144 | No | 1
15.33333 | 3.339693 | 1.229539 | 1.206825 | 0.01161298 | 0.2137362 | 29163 | 4.464832 | 1.262126 | No | 1
15.35 | 3.101521 | 1.184112 | 1.158804 | 0.01118392 | 0.2023333 | 28563 | 4.455804 | 1.21288 | No | 1
15.36667 | 2.874513 | 1.133497 | 1.107121 | 0.01070587 | 0.1913841 | 27976 | 4.446786 | 1.159716 | No | 1
15.38333 | 2.659296 | 1.080746 | 1.052615 | 0.01020763 | 0.1809232 | 27401 | 4.437766 | 1.103506 | No | 1
15.4 | 2.458271 | 1.024485 | 1.00078 | 0.009676252 | 0.1709774 | 26838 | 4.42875 | 1.050005 | No | 1
15.41667 | 2.27091 | 0.9770744 | 0.9497833 | 0.00922846 | 0.1615213 | 26288 | 4.419758 | 0.997298 | No | 1
15.43333 | 2.094997 | 0.9224923 | 0.9016099 | 0.008712931 | 0.1525471 | 25749 | 4.41076 | 0.9474712 | No | 1
15.45 | 1.931026 | 0.8807275 | 0.8554963 | 0.008318463 | 0.1440281 | 25221 | 4.401762 | 0.8997296 | No | 1
15.46667 | 1.779625 | 0.8302652 | 0.8083146 | 0.007841847 | 0.1359447 | 24705 | 4.392785 | 0.850786 | No | 1
15.48333 | 1.638086 | 0.7863641 | 0.7630403 | 0.007427202 | 0.1283072 | 24200 | 4.383815 | 0.8037721 | No | 1
15.5 | 1.507084 | 0.7397165 | 0.7234118 | 0.006986616 | 0.1210975 | 23706 | 4.374858 | 0.7626338 | No | 1
15.51667 | 1.387192 | 0.707107 | 0.6850039 | 0.00667862 | 0.1142622 | 23222 | 4.3659 | 0.7227168 | No | 1
15.53333 | 1.273318 | 0.6629008 | 0.644765 | 0.006261092 | 0.1077898 | 22748 | 4.356943 | 0.6808017 | No | 1
15.55 | 1.165574 | 0.6266292 | 0.6094852 | 0.005918507 | 0.1016976 | 22284 | 4.347993 | 0.6440594 | No | 1
15.56667 | 1.069625 | 0.5923412 | 0.5752735 | 0.005594657 | 0.09593875 | 21830 | 4.339054 | 0.6083875 | No | 1
15.58333 | 0.9822255 | 0.5582058 | 0.540604 | 0.005272249 | 0.09050316 | 21386 | 4.33013 | 0.5721736 | No | 1
15.6 | 0.8987837 | 0.5230023 | 0.5129536 | 0.004939752 | 0.08539515 | 20951 | 4.321205 | 0.5433364 | No | 1
15.61667 | 0.8187264 | 0.502905 | 0.4916356 | 0.004749933 | 0.08054841 | 20525 | 4.312283 | 0.5211655 | No | 1
15.63333 | 0.7426118 | 0.4803662 | 0.467571 | 0.004537055 | 0.07590309 | 20108 | 4.303369 | 0.496045 | No | 1
15.65 | 0.671328 | 0.4547758 | 0.4398443 | 0.004295353 | 0.07148515 | 19700 | 4.294466 | 0.4669959 | No | 1
15.66667 | 0.6049115 | 0.4249128 | 0.4182211 | 0.004013298 | 0.0673292 | 19301 | 4.28558 | 0.4443859 | No | 1
15.68333 | 0.5448515 | 0.4115294 | 0.4036169 | 0.003886891 | 0.06337755 | 18910 | 4.276692 | 0.4292036 | No | 1
15.7 | 0.4897494 | 0.3957045 | 0.3829093 | 0.003737426 | 0.0595639 | 18527 | 4.267805 | 0.4075014 | No | 1
15.71667 | 0.4355069 | 0.370114 | 0.3622016 | 0.003495724 | 0.0559459 | 18152 | 4.258924 | 0.3857645 | No | 1
15.73333 | 0.3834999 | 0.3542892 | 0.3459953 | 0.003346258 | 0.05252357 | 17785 | 4.250054 | 0.3687909 | No | 1
15.75 | 0.3355606 | 0.3377014 | 0.3316963 | 0.003189587 | 0.04925436 | 17426 | 4.241198 | 0.3538249 | No | 1
15.76667 | 0.289481 | 0.3256912 | 0.3159478 | 0.003076151 | 0.04612026 | 17074 | 4.232335 | 0.3372874 | No | 1
15.78333 | 0.2471932 | 0.3062043 | 0.3056924 | 0.002892097 | 0.04313496 | 16730 | 4.223496 | 0.3265925 | No | 1
15.8 | 0.2098855 | 0.3051805 | 0.2939111 | 0.002882427 | 0.04024657 | 16393 | 4.214658 | 0.3142489 | No | 1
15.81667 | 0.1725747 | 0.2826417 | 0.274653 | 0.002669549 | 0.03746949 | 16063 | 4.205827 | 0.2938852 | No | 1
15.83333 | 0.1352007 | 0.2666643 | 0.2576075 | 0.002518642 | 0.03487438 | 15740 | 4.197005 | 0.2758589 | No | 1
15.85 | 0.1029558 | 0.2485506 | 0.2459025 | 0.002347559 | 0.03244032 | 15423 | 4.188169 | 0.2635276 | No | 1
15.86667 | 0.07237092 | 0.2432543 | 0.2341975 | 0.002297535 | 0.03011686 | 15113 | 4.179351 | 0.2511768 | No | 1
15.88333 | 0.04134031 | 0.2251407 | 0.2198222 | 0.002126452 | 0.027904 | 14810 | 4.170555 | 0.2359405 | No | 1
15.9 | 0.01287115 | 0.2145038 | 0.2058284 | 0.002025987 | 0.02582697 | 14513 | 4.161757 | 0.2210901 | No | 1
15.91667 | -0.01502792 | 0.1971531 | 0.1910717 | 0.001862109 | 0.02388215 | 14222 | 4.152961 | 0.2053965 | No | 1
15.93333 | -0.04306702 | 0.1849903 | 0.1780697 | 0.001747232 | 0.02207678 | 13937 | 4.144169 | 0.1915661 | No | 1
15.95 | -0.06820945 | 0.1711491 | 0.1721631 | 0.001616502 | 0.02039425 | 13658 | 4.135387 | 0.1853533 | No | 1
15.96667 | -0.09087692 | 0.1731771 | 0.1672483 | 0.001635656 | 0.01876753 | 13385 | 4.126618 | 0.1801992 | No | 1
15.98333 | -0.1121727 | 0.1613195 | 0.1557722 | 0.001523661 | 0.01718725 | 13118 | 4.117868 | 0.1679622 | No | 1
16 | -0.1317013 | 0.1502249 | 0.1452116 | 0.001418873 | 0.01571541 | 12856 | 4.109106 | 0.1566942 | No | 1
16.01667 | -0.150775 | 0.1401984 | 0.1377791 | 0.001324172 | 0.01434335 | 12599 | 4.100336 | 0.1487868 | No | 1
16.03333 | -0.1686657 | 0.1353598 | 0.1317199 | 0.001278473 | 0.01304151 | 12348 | 4.091597 | 0.1423513 | No | 1
16.05 | -0.1856201 | 0.1280799 | 0.1271102 | 0.001209714 | 0.01179693 | 12102 | 4.082857 | 0.1374735 | No | 1
16.06667 | -0.202557 | 0.1261406 | 0.1261627 | 0.001191396 | 0.0105959 | 11861 | 4.074121 | 0.1365518 | No | 1
16.08333 | -0.2183043 | 0.1261848 | 0.1274277 | 0.001191815 | 0.009403831 | 11625 | 4.065393 | 0.1380249 | No | 1
16.1 | -0.2331128 | 0.1286705 | 0.1216736 | 0.001215292 | 0.008199805 | 11394 | 4.056676 | 0.1318916 | No | 1
16.11667 | -0.2479564 | 0.1146767 | 0.1095872 | 0.001083121 | 0.007050147 | 11168 | 4.047975 | 0.1188794 | No | 1
16.13333 | -0.2616553 | 0.1044976 | 0.1024599 | 0.0009869794 | 0.00601469 | 10946 | 4.039255 | 0.1112311 | No | 1
16.15 | -0.2751301 | 0.1004221 | 0.09434069 | 0.0009484855 | 0.005046578 | 10729 | 4.030559 | 0.1024936 | No | 1
16.16667 | -0.2861369 | 0.08825932 | 0.0853823 | 0.0008336085 | 0.004155181 | 10516 | 4.021851 | 0.09283042 | No | 1
16.18333 | -0.2952606 | 0.08250527 | 0.07733943 | 0.0007792616 | 0.003348429 | 10308 | 4.013174 | 0.08414873 | No | 1
16.2 | -0.3070965 | 0.07217358 | 0.07173797 | 0.0006816789 | 0.002617672 | 10104 | 4.004493 | 0.07811227 | No | 1
16.21667 | -0.3198355 | 0.07130235 | 0.06636539 | 0.0006734501 | 0.001939842 | 9904 | 3.995811 | 0.07231608 | No | 1
16.23333 | -0.3300001 | 0.06142842 | 0.0560337 | 0.0005801909 | 0.001312775 | 9709 | 3.987175 | 0.06110336 | No | 1
16.25 | -0.336144 | 0.05063897 | 0.04364207 | 0.0004782847 | 0.0007833293 | 9517 | 3.9785 | 0.0476259 | No | 1
16.26667 | -0.3412023 | 0.03664518 | 0.03926132 | 0.0003461134 | 0.0003709684 | 9329 | 3.969835 | 0.04287697 | No | 1
16.28333 | -0.346958 | 0.04187745 | 0 | 0.0003955322 | 0 | 9145 | 3.961184 | 0 | No | 1