## Sample Details
Administrative Information
Export date | 25 May 2022 15:45:57
Culture name | en-GB
Decimal separator | .
Workspace name | New workspace name
Workspace path | C:\ProgramData\Agilent Technologies\GPC\Workspaces\New workspace name\
File name | ICF_25_05_2022-0004.sample
Creation date | 25 May 2022 10:57:58
Created by | Agilent GPC 1
Comments | Collected by Agilent GPC/SEC Software Version 2.2.281.39672
Software version | Agilent GPC/SEC Software - 2.2.281.39672
Sample Information
Sample name | GDB KS0282 t7=150 min
Information
Sample type | Sample
Injection date | 25 May 2022
Vial number | P2-A-5
Injection number | 1
Injection volume (µL) | 50
Concentration (mg/mL) | 1
dn/dc (mL/g) | 0.1
UV extinction coefficient [(mg/mL)-¹][cm-¹] | 1
Mp (g/mol) | 100000
IV (dL/g) | 0.5
Mark-Houwink K ((10e-5) dL/g) | 14.1
Mark-Houwink Alpha | 0.7
Analysed | Yes
Sample Instrument Conditions
Eluent | THF (100.0%)
Eluent refractive index | 1
Set flow rate (mL/min) | 1
LS wavelength (nm) | 650
Laser power (%) | 0
Set detector temperature (°C) | 40
Actual detector temperature (°C) | 0
Actual flow rate (mL/min) | 0
Column information
Data origin | Collected by Agilent GPC/SEC Software Version 2.2.281.39672
Instrument name | GPC1
Sample Collection Parameters
Collected by | Agilent GPC 1
Number of channels | 2
Run length (mins) | 30.03333
Delay time (secs) | 0
Sampling interval (secs) | 1
Number of data points | 1802
Sample DLS Parameters
Eluent refractive index | 1
Eluent viscosity (P) | 0.0089
DLS correlator run time (secs) | 5
DLS Clip Time (µs) | 100
DLS R² | 0.4
Sample Channel Information
Channel ID | Detector type | Detector name | Detector units | Channel Information
1 | UV 254nm | VWD: Signal A, 254 nm | mAU
2 | RI | RI: Signal | mV

## Raw Data
Sample Collection Parameters
Collected by | Agilent GPC 1
Number of channels | 2
Run length (mins) | 30.03333
Delay time (secs) | 0
Sampling interval (secs) | 1
Number of data points | 1802
Sample DLS Parameters
Eluent refractive index | 1
Eluent viscosity (P) | 0.0089
DLS correlator run time (secs) | 5
DLS Clip Time (µs) | 100
DLS R² | 0.4
Sample Channel Information
Channel ID | Detector type | Detector name | Detector units | Channel Information
1 | UV 254nm | VWD: Signal A, 254 nm | mAU
2 | RI | RI: Signal | mV
Raw Data
RT (mins) | Response Trace 1 | Response Trace 2
0 | -0.01030459 | 10.05966
0.01666667 | -0.01377379 | 10.05974
0.03333333 | -0.01322765 | 9.978715
0.05 | -0.008051869 | 9.754716
0.06666667 | 0.001222068 | 9.753037
0.08333333 | 0.007016367 | 9.811631
0.1 | 0.005286508 | 9.876938
0.1166667 | -0.0006577619 | 9.944077
0.1333333 | -0.004432344 | 9.98314
0.15 | -0.005850997 | 10.01015
0.1666667 | -0.00633362 | 10.02327
0.1833333 | -0.005750404 | 10.03197
0.2 | -0.005303675 | 10.04204
0.2166667 | -0.005533925 | 10.04616
0.2333333 | -0.004834852 | 10.04814
0.25 | -0.003909253 | 10.05714
0.2666667 | -0.005738155 | 10.05592
0.2833333 | -0.007694066 | 10.05714
0.3 | -0.008685878 | 10.05409
0.3166667 | -0.00744914 | 10.06111
0.3333333 | -0.005106002 | 10.06493
0.35 | -0.005222925 | 10.05943
0.3666667 | -0.004881115 | 10.05989
0.3833333 | -0.004102687 | 10.05913
0.4 | -0.004848925 | 10.06508
0.4166667 | -0.005366121 | 10.06447
0.4333333 | -0.004881235 | 10.06142
0.45 | -0.004506724 | 10.06447
0.4666667 | -0.005455431 | 10.06538
0.4833333 | -0.004798202 | 10.06249
0.5 | -0.002845423 | 10.06279
0.5166667 | -0.003717326 | 10.0634
0.5333333 | -0.005205275 | 10.06554
0.55 | -0.002719587 | 10.0576
0.5666667 | -0.0006368564 | 10.06142
0.5833333 | -0.002912196 | 10.06432
0.6 | -0.004421207 | 10.06767
0.6166667 | -0.003384414 | 10.0631
0.6333333 | -0.002922936 | 10.06874
0.65 | -0.003232272 | 10.06294
0.6666667 | -0.005385949 | 10.0576
0.6833333 | -0.008768362 | 10.06126
0.7 | -0.01049757 | 10.06599
0.7166667 | -0.01168294 | 10.07271
0.7333333 | -0.01262677 | 10.0692
0.75 | -0.01149615 | 10.06493
0.7666667 | -0.00878153 | 10.07134
0.7833333 | -0.008298591 | 10.07271
0.8 | -0.009504123 | 10.06737
0.8166667 | -0.00932791 | 10.06767
0.8333333 | -0.00864939 | 10.06523
0.85 | -0.009547601 | 10.06371
0.8666667 | -0.01228087 | 10.06538
0.8833333 | -0.01099325 | 10.06798
0.9 | -0.008173194 | 10.07286
0.9166667 | -0.007854356 | 10.07683
0.9333333 | -0.008421066 | 10.06798
0.95 | -0.009156675 | 10.07057
0.9666667 | -0.009087874 | 10.0576
0.9833333 | -0.008291861 | 10.06035
1 | -0.01006048 | 10.06218
1.016667 | -0.01202433 | 10.0605
1.033333 | -0.01153317 | 10.06569
1.05 | -0.0112418 | 10.06615
1.066667 | -0.01006492 | 10.06264
1.083333 | -0.009667227 | 10.06477
1.1 | -0.01186843 | 10.05852
1.116667 | -0.01367332 | 10.05074
1.133333 | -0.01373434 | 10.05043
1.15 | -0.01298685 | 10.05135
1.166667 | -0.0119812 | 10.05577
1.183333 | -0.01280709 | 10.05699
1.2 | -0.01359518 | 10.06264
1.216667 | -0.0128753 | 10.06264
1.233333 | -0.01150344 | 10.06126
1.25 | -0.01094685 | 10.05806
1.266667 | -0.01187958 | 10.05425
1.283333 | -0.01310103 | 10.05699
1.3 | -0.01475101 | 10.05852
1.316667 | -0.01387604 | 10.05409
1.333333 | -0.01211462 | 10.05837
1.35 | -0.01244553 | 10.05837
1.366667 | -0.01238734 | 10.06355
1.383333 | -0.01373506 | 10.06523
1.4 | -0.01536253 | 10.07073
1.416667 | -0.01510051 | 10.06584
1.433333 | -0.0146287 | 10.06966
1.45 | -0.01391497 | 10.06966
1.466667 | -0.01472818 | 10.06874
1.483333 | -0.01815158 | 10.06615
1.5 | -0.020356 | 10.05928
1.516667 | -0.01952647 | 10.05821
1.533333 | -0.01680992 | 10.05653
1.55 | -0.01399886 | 10.0547
1.566667 | -0.01255099 | 10.05119
1.583333 | -0.01504132 | 10.0547
1.6 | -0.01745219 | 10.04997
1.616667 | -0.01596447 | 10.0518
1.633333 | -0.01414876 | 10.05043
1.65 | -0.01406718 | 10.04112
1.666667 | -0.01350792 | 10.0454
1.683333 | -0.01243998 | 10.05501
1.7 | -0.01141972 | 10.04295
1.716667 | -0.0103553 | 10.04936
1.733333 | -0.00998367 | 10.04158
1.75 | -0.01111202 | 10.03532
1.766667 | -0.01090574 | 10.03792
1.783333 | -0.009469858 | 10.03243
1.8 | -0.008916307 | 10.03243
1.816667 | -0.01034197 | 10.04265
1.833333 | -0.01184247 | 10.04387
1.85 | -0.01122719 | 10.03548
1.866667 | -0.009667396 | 10.03548
1.883333 | -0.01125341 | 10.03685
1.9 | -0.01382421 | 10.03761
1.916667 | -0.01425803 | 10.04814
1.933333 | -0.01329591 | 10.04707
1.95 | -0.01216283 | 10.04707
1.966667 | -0.01351238 | 10.04829
1.983333 | -0.01422413 | 10.04646
2 | -0.01325057 | 10.05226
2.016667 | -0.01324928 | 10.04707
2.033333 | -0.01188355 | 10.04906
2.05 | -0.01129403 | 10.04463
2.066667 | -0.01198467 | 10.04921
2.083333 | -0.01196149 | 10.04952
2.1 | -0.01267065 | 10.04967
2.116667 | -0.01318351 | 10.04829
2.133333 | -0.01536406 | 10.04921
2.15 | -0.01775816 | 10.04067
2.166667 | -0.01859798 | 10.04723
2.183333 | -0.01799412 | 10.03929
2.2 | -0.01727487 | 10.04143
2.216667 | -0.01786321 | 10.03426
2.233333 | -0.01726901 | 10.04143
2.25 | -0.0166895 | 10.04356
2.266667 | -0.01643556 | 10.04555
2.283333 | -0.01513075 | 10.03349
2.3 | -0.01483118 | 10.02663
2.316667 | -0.01474052 | 10.0277
2.333333 | -0.01425899 | 10.02892
2.35 | -0.01471566 | 10.02632
2.366667 | -0.01678296 | 10.02617
2.383333 | -0.01767203 | 10.02037
2.4 | -0.01594663 | 10.02083
2.416667 | -0.01405062 | 10.01991
2.433333 | -0.01447225 | 10.01747
2.45 | -0.01546098 | 10.02632
2.466667 | -0.01329907 | 10.02861
2.483333 | -0.01184688 | 10.02708
2.5 | -0.01333619 | 10.02541
2.516667 | -0.0143573 | 10.0309
2.533333 | -0.01491646 | 10.02953
2.55 | -0.01643163 | 10.03365
2.566667 | -0.01789722 | 10.03868
2.583333 | -0.01797058 | 10.04158
2.6 | -0.01723946 | 10.0425
2.616667 | -0.01743897 | 10.03655
2.633333 | -0.01727447 | 10.0396
2.65 | -0.01594521 | 10.04372
2.666667 | -0.01675275 | 10.04265
2.683333 | -0.01896526 | 10.04768
2.7 | -0.01959601 | 10.04479
2.716667 | -0.02012354 | 10.04509
2.733333 | -0.02034253 | 10.0425
2.75 | -0.01909209 | 10.04723
2.766667 | -0.01767145 | 10.05974
2.783333 | -0.01779596 | 10.05455
2.8 | -0.01839143 | 10.04829
2.816667 | -0.01919889 | 10.03822
2.833333 | -0.02046875 | 10.04631
2.85 | -0.02031104 | 10.04448
2.866667 | -0.01906648 | 10.04005
2.883333 | -0.01803622 | 10.04051
2.9 | -0.01791951 | 10.04189
2.916667 | -0.01905116 | 10.03578
2.933333 | -0.0212335 | 10.04311
2.95 | -0.02282307 | 10.04616
2.966667 | -0.02157213 | 10.04631
2.983333 | -0.01854651 | 10.05074
3 | -0.01693005 | 10.05013
3.016667 | -0.0174529 | 10.04509
3.033333 | -0.01675593 | 10.04356
3.05 | -0.01572702 | 10.04845
3.066667 | -0.01735968 | 10.05806
3.083333 | -0.01926712 | 10.05531
3.1 | -0.01905624 | 10.05684
3.116667 | -0.01806612 | 10.05455
3.133333 | -0.01856104 | 10.04768
3.15 | -0.01883984 | 10.04768
3.166667 | -0.01886083 | 10.05577
3.183333 | -0.02018417 | 10.06111
3.2 | -0.02139271 | 10.05821
3.216667 | -0.0207563 | 10.05333
3.233333 | -0.01831032 | 10.05089
3.25 | -0.01639244 | 10.05577
3.266667 | -0.01782557 | 10.06065
3.283333 | -0.0171599 | 10.06172
3.3 | -0.01425707 | 10.05867
3.316667 | -0.01116499 | 10.05425
3.333333 | -0.009519815 | 10.06065
3.35 | -0.01132992 | 10.05928
3.366667 | -0.01401435 | 10.05837
3.383333 | -0.01620951 | 10.06065
3.4 | -0.01701754 | 10.05714
3.416667 | -0.01794807 | 10.05943
3.433333 | -0.01899277 | 10.0663
3.45 | -0.01876008 | 10.06905
3.466667 | -0.01702932 | 10.06615
3.483333 | -0.01534531 | 10.06432
3.5 | -0.01636165 | 10.06523
3.516667 | -0.01746976 | 10.07042
3.533333 | -0.01660027 | 10.06706
3.55 | -0.01725859 | 10.05806
3.566667 | -0.01888305 | 10.0544
3.583333 | -0.01766684 | 10.05455
3.6 | -0.0171162 | 10.0573
3.616667 | -0.01867188 | 10.05653
3.633333 | -0.01923733 | 10.05699
3.65 | -0.01906588 | 10.06142
3.666667 | -0.01680401 | 10.0573
3.683333 | -0.01537453 | 10.05791
3.7 | -0.01598994 | 10.05104
3.716667 | -0.0174921 | 10.05241
3.733333 | -0.01944072 | 10.04768
3.75 | -0.01924483 | 10.04387
3.766667 | -0.01885637 | 10.04845
3.783333 | -0.02049276 | 10.04341
3.8 | -0.02083572 | 10.0399
3.816667 | -0.02042333 | 10.04494
3.833333 | -0.02127101 | 10.04417
3.85 | -0.02043018 | 10.04311
3.866667 | -0.02017453 | 10.05074
3.883333 | -0.02097216 | 10.05257
3.9 | -0.02122586 | 10.05592
3.916667 | -0.02051969 | 10.05425
3.933333 | -0.01842853 | 10.05806
3.95 | -0.01799048 | 10.0515
3.966667 | -0.01779048 | 10.0486
3.983333 | -0.0175624 | 10.04753
4 | -0.01849612 | 10.04768
4.016667 | -0.01922765 | 10.04799
4.033333 | -0.01934268 | 10.03883
4.05 | -0.01790694 | 10.04402
4.066667 | -0.01642387 | 10.0367
4.083333 | -0.01613922 | 10.02739
4.1 | -0.01609522 | 10.0251
4.116667 | -0.01647187 | 10.02724
4.133333 | -0.01812984 | 10.02739
4.15 | -0.0208898 | 10.02693
4.166667 | -0.02099231 | 10.02754
4.183333 | -0.0204037 | 10.02403
4.2 | -0.02184955 | 10.0277
4.216667 | -0.02098606 | 10.03349
4.233333 | -0.02003871 | 10.02266
4.25 | -0.01947565 | 10.02007
4.266667 | -0.01840764 | 10.02449
4.283333 | -0.01743871 | 10.03334
4.3 | -0.01742468 | 10.03426
4.316667 | -0.01833844 | 10.04723
4.333333 | -0.01813367 | 10.03685
4.35 | -0.01823013 | 10.04234
4.366667 | -0.01827611 | 10.04082
4.383333 | -0.01944498 | 10.04707
4.4 | -0.01948647 | 10.05287
4.416667 | -0.01864935 | 10.04967
4.433333 | -0.01937986 | 10.05058
4.45 | -0.02073578 | 10.05455
4.466667 | -0.0216517 | 10.05516
4.483333 | -0.0195746 | 10.0544
4.5 | -0.01633477 | 10.05104
4.516667 | -0.01403414 | 10.0457
4.533333 | -0.01296764 | 10.04067
4.55 | -0.0148039 | 10.02831
4.566667 | -0.01583519 | 10.0341
4.583333 | -0.01428683 | 10.03304
4.6 | -0.01504224 | 10.03777
4.616667 | -0.01702264 | 10.02922
4.633333 | -0.01637933 | 10.03044
4.65 | -0.01562338 | 10.02312
4.666667 | -0.01583438 | 10.03044
4.683333 | -0.01665448 | 10.02541
4.7 | -0.01694546 | 10.02922
4.716667 | -0.01596533 | 10.03487
4.733333 | -0.01568698 | 10.04082
4.75 | -0.01761811 | 10.03182
4.766667 | -0.01808679 | 10.03594
4.783333 | -0.01720556 | 10.03853
4.8 | -0.01637098 | 10.03761
4.816667 | -0.01596905 | 10.02235
4.833333 | -0.01584264 | 10.02251
4.85 | -0.01452741 | 10.01747
4.866667 | -0.01509193 | 10.02083
4.883333 | -0.0181773 | 10.01671
4.9 | -0.01933052 | 10.02434
4.916667 | -0.01829335 | 10.02174
4.933333 | -0.01763534 | 10.02113
4.95 | -0.01842599 | 10.019
4.966667 | -0.01930513 | 10.01366
4.983333 | -0.01903423 | 10.01747
5 | -0.01856102 | 10.01488
5.016667 | -0.01872286 | 10.02708
5.033333 | -0.02073339 | 10.01717
5.05 | -0.01994603 | 10.02129
5.066667 | -0.01620634 | 10.02205
5.083333 | -0.01611987 | 10.02068
5.1 | -0.01839236 | 10.01549
5.116667 | -0.0190191 | 10.01839
5.133333 | -0.01925467 | 10.02388
5.15 | -0.02110102 | 10.02907
5.166667 | -0.02147388 | 10.02113
5.183333 | -0.02093218 | 10.02129
5.2 | -0.0207449 | 10.01915
5.216667 | -0.0212558 | 10.01869
5.233333 | -0.02086009 | 10.01274
5.25 | -0.0196876 | 10.01442
5.266667 | -0.02012099 | 10.01213
5.283333 | -0.02034028 | 10.01701
5.3 | -0.02018785 | 10.01961
5.316667 | -0.02045002 | 10.0135
5.333333 | -0.01976517 | 10.02022
5.35 | -0.01990748 | 10.0161
5.366667 | -0.02181665 | 10.01045
5.383333 | -0.02204192 | 10.01244
5.4 | -0.02078604 | 10.0135
5.416667 | -0.02044165 | 10.01946
5.433333 | -0.02043513 | 10.01823
5.45 | -0.02093372 | 10.01381
5.466667 | -0.02255097 | 10.01839
5.483333 | -0.02466164 | 10.02281
5.5 | -0.02469043 | 10.02998
5.516667 | -0.02276687 | 10.03563
5.533333 | -0.02221501 | 10.03655
5.55 | -0.02329513 | 10.03029
5.566667 | -0.02449394 | 10.02281
5.583333 | -0.02294842 | 10.01915
5.6 | -0.0207834 | 10.02617
5.616667 | -0.02072366 | 10.0219
5.633333 | -0.02109162 | 10.02693
5.65 | -0.02104126 | 10.03059
5.666667 | -0.02118428 | 10.02937
5.683333 | -0.02264607 | 10.0222
5.7 | -0.02359108 | 10.02342
5.716667 | -0.02371863 | 10.01701
5.733333 | -0.02334618 | 10.01762
5.75 | -0.02220359 | 10.02571
5.766667 | -0.02204823 | 10.03319
5.783333 | -0.02217006 | 10.03792
5.8 | -0.02198264 | 10.03212
5.816667 | -0.01989922 | 10.03182
5.833333 | -0.01858526 | 10.03471
5.85 | -0.01951818 | 10.03838
5.866667 | -0.01974015 | 10.03319
5.883333 | -0.02004581 | 10.02434
5.9 | -0.02079876 | 10.02159
5.916667 | -0.01954459 | 10.02266
5.933333 | -0.01622651 | 10.0309
5.95 | -0.014654 | 10.0312
5.966667 | -0.01643179 | 10.03624
5.983333 | -0.019453 | 10.04067
6 | -0.0204686 | 10.04158
6.016667 | -0.01914809 | 10.04112
6.033333 | -0.01785316 | 10.03792
6.05 | -0.01824117 | 10.03548
6.066667 | -0.02006932 | 10.03548
6.083333 | -0.02126848 | 10.03563
6.1 | -0.02123197 | 10.03075
6.116667 | -0.02076874 | 10.03212
6.133333 | -0.0202745 | 10.03716
6.15 | -0.02037727 | 10.03471
6.166667 | -0.02003866 | 10.03868
6.183333 | -0.02012346 | 10.03777
6.2 | -0.01989102 | 10.04051
6.216667 | -0.0190092 | 10.04097
6.233333 | -0.02039968 | 10.03899
6.25 | -0.02214035 | 10.03548
6.266667 | -0.02196711 | 10.04051
6.283333 | -0.0219312 | 10.03471
6.3 | -0.02333671 | 10.04417
6.316667 | -0.02220208 | 10.04189
6.333333 | -0.02088165 | 10.04402
6.35 | -0.02135903 | 10.04005
6.366667 | -0.02226516 | 10.04189
6.383333 | -0.02225135 | 10.04936
6.4 | -0.02249963 | 10.05531
6.416667 | -0.02270409 | 10.05241
6.433333 | -0.02043973 | 10.05302
6.45 | -0.01918463 | 10.04265
6.466667 | -0.01995355 | 10.03746
6.483333 | -0.01838227 | 10.03792
6.5 | -0.01539268 | 10.04692
6.516667 | -0.014263 | 10.04875
6.533333 | -0.01049109 | 10.05455
6.55 | -0.001396654 | 10.05211
6.566667 | 0.01168272 | 10.04707
6.583333 | 0.03046059 | 10.04753
6.6 | 0.06218917 | 10.04479
6.616667 | 0.1113235 | 10.04967
6.633333 | 0.1810466 | 10.05776
6.65 | 0.2775914 | 10.05562
6.666667 | 0.406857 | 10.05257
6.683333 | 0.5755875 | 10.06172
6.7 | 0.7916417 | 10.06706
6.716667 | 1.061303 | 10.05882
6.733333 | 1.391151 | 10.05821
6.75 | 1.783126 | 10.06142
6.766667 | 2.231112 | 10.05104
6.783333 | 2.733551 | 10.05211
6.8 | 3.290379 | 10.04982
6.816667 | 3.888643 | 10.05837
6.833333 | 4.515689 | 10.05928
6.85 | 5.15937 | 10.0663
6.866667 | 5.806564 | 10.06432
6.883333 | 6.44449 | 10.07118
6.9 | 7.06039 | 10.06935
6.916667 | 7.641619 | 10.07134
6.933333 | 8.176192 | 10.07179
6.95 | 8.657724 | 10.08568
6.966667 | 9.083624 | 10.07958
6.983333 | 9.449442 | 10.08202
7 | 9.753159 | 10.08171
7.016667 | 9.994554 | 10.08675
7.033333 | 10.17412 | 10.09224
7.05 | 10.29504 | 10.09926
7.066667 | 10.36424 | 10.10353
7.083333 | 10.38828 | 10.10979
7.1 | 10.37103 | 10.11665
7.116667 | 10.31814 | 10.11467
7.133333 | 10.23606 | 10.1162
7.15 | 10.12787 | 10.11116
7.166667 | 9.998095 | 10.11177
7.183333 | 9.8519 | 10.10979
7.2 | 9.694263 | 10.11055
7.216667 | 9.528472 | 10.10964
7.233333 | 9.354017 | 10.11208
7.25 | 9.175726 | 10.10887
7.266667 | 8.996768 | 10.11574
7.283333 | 8.816862 | 10.12581
7.3 | 8.635987 | 10.11665
7.316667 | 8.456141 | 10.11589
7.333333 | 8.28063 | 10.11299
7.35 | 8.110781 | 10.10658
7.366667 | 7.945577 | 10.10674
7.383333 | 7.781191 | 10.10201
7.4 | 7.617535 | 10.10048
7.416667 | 7.457825 | 10.10017
7.433333 | 7.305083 | 10.10078
7.45 | 7.156412 | 10.09651
7.466667 | 7.009476 | 10.09285
7.483333 | 6.867114 | 10.09483
7.5 | 6.729936 | 10.0959
7.516667 | 6.595627 | 10.08812
7.533333 | 6.465606 | 10.08629
7.55 | 6.338139 | 10.0872
7.566667 | 6.212104 | 10.08217
7.583333 | 6.091327 | 10.08064
7.6 | 5.975998 | 10.07805
7.616667 | 5.865391 | 10.07881
7.633333 | 5.756563 | 10.07546
7.65 | 5.647733 | 10.08171
7.666667 | 5.541742 | 10.0837
7.683333 | 5.440037 | 10.08156
7.7 | 5.340543 | 10.08186
7.716667 | 5.243259 | 10.08476
7.733333 | 5.148457 | 10.08156
7.75 | 5.056083 | 10.0837
7.766667 | 4.96566 | 10.08629
7.783333 | 4.876864 | 10.0898
7.8 | 4.790285 | 10.09438
7.816667 | 4.705741 | 10.09117
7.833333 | 4.623659 | 10.09636
7.85 | 4.54416 | 10.09407
7.866667 | 4.467183 | 10.09316
7.883333 | 4.391329 | 10.09377
7.9 | 4.317564 | 10.09117
7.916667 | 4.247035 | 10.09422
7.933333 | 4.177098 | 10.09758
7.95 | 4.108645 | 10.09468
7.966667 | 4.041717 | 10.09865
7.983333 | 3.976004 | 10.09972
8 | 3.913153 | 10.10216
8.016667 | 3.853608 | 10.0988
8.033333 | 3.794886 | 10.09758
8.05 | 3.735693 | 10.09224
8.066667 | 3.679074 | 10.09453
8.083333 | 3.623642 | 10.08995
8.1 | 3.569412 | 10.09178
8.116667 | 3.5174 | 10.08339
8.133333 | 3.465019 | 10.08598
8.15 | 3.413342 | 10.08446
8.166667 | 3.362338 | 10.08797
8.183333 | 3.311327 | 10.09468
8.2 | 3.263114 | 10.09987
8.216667 | 3.217825 | 10.09544
8.233333 | 3.171117 | 10.09819
8.25 | 3.122688 | 10.09758
8.266667 | 3.075639 | 10.09697
8.283333 | 3.027805 | 10.0956
8.3 | 2.98134 | 10.09224
8.316667 | 2.937628 | 10.08858
8.333333 | 2.892864 | 10.09041
8.35 | 2.84821 | 10.08476
8.366667 | 2.804975 | 10.08003
8.383333 | 2.762048 | 10.07683
8.4 | 2.71988 | 10.08034
8.416667 | 2.68031 | 10.08293
8.433333 | 2.641286 | 10.08507
8.45 | 2.600938 | 10.08171
8.466667 | 2.561433 | 10.08019
8.483333 | 2.523135 | 10.0872
8.5 | 2.487244 | 10.08934
8.516667 | 2.451457 | 10.08873
8.533333 | 2.415253 | 10.09117
8.55 | 2.379931 | 10.09132
8.566667 | 2.344575 | 10.08476
8.583333 | 2.307986 | 10.08843
8.6 | 2.274203 | 10.09071
8.616667 | 2.244503 | 10.09041
8.633333 | 2.214258 | 10.10078
8.65 | 2.18254 | 10.10536
8.666667 | 2.152717 | 10.09926
8.683333 | 2.125873 | 10.09743
8.7 | 2.099375 | 10.1017
8.716667 | 2.072262 | 10.10536
8.733333 | 2.046533 | 10.09316
8.75 | 2.021599 | 10.09193
8.766667 | 1.995382 | 10.09605
8.783333 | 1.970601 | 10.09987
8.8 | 1.948651 | 10.09361
8.816667 | 1.929225 | 10.09163
8.833333 | 1.910456 | 10.0898
8.85 | 1.893415 | 10.0927
8.866667 | 1.876087 | 10.08995
8.883333 | 1.858138 | 10.08812
8.9 | 1.84231 | 10.08965
8.916667 | 1.828223 | 10.09453
8.933333 | 1.816561 | 10.0959
8.95 | 1.810432 | 10.08949
8.966667 | 1.810256 | 10.08766
8.983333 | 1.812065 | 10.08843
9 | 1.814754 | 10.09346
9.016667 | 1.81955 | 10.09728
9.033333 | 1.828896 | 10.09117
9.05 | 1.840771 | 10.08537
9.066667 | 1.853573 | 10.08507
9.083333 | 1.868519 | 10.08141
9.1 | 1.88441 | 10.07805
9.116667 | 1.900729 | 10.07774
9.133333 | 1.916857 | 10.08553
9.15 | 1.931717 | 10.08308
9.166667 | 1.9444 | 10.07851
9.183333 | 1.954946 | 10.08217
9.2 | 1.964657 | 10.08812
9.216667 | 1.971856 | 10.08629
9.233333 | 1.975669 | 10.08034
9.25 | 1.976818 | 10.09117
9.266667 | 1.973401 | 10.09041
9.283333 | 1.966387 | 10.09041
9.3 | 1.959155 | 10.08919
9.316667 | 1.951753 | 10.08873
9.333333 | 1.942362 | 10.08614
9.35 | 1.928265 | 10.08995
9.366667 | 1.908224 | 10.08049
9.383333 | 1.887264 | 10.08308
9.4 | 1.866108 | 10.08278
9.416667 | 1.843775 | 10.08797
9.433333 | 1.821167 | 10.08537
9.45 | 1.796768 | 10.0901
9.466667 | 1.7706 | 10.08919
9.483333 | 1.74375 | 10.08598
9.5 | 1.7182 | 10.08827
9.516667 | 1.69174 | 10.09499
9.533333 | 1.663073 | 10.08888
9.55 | 1.635481 | 10.08537
9.566667 | 1.608418 | 10.08324
9.583333 | 1.58243 | 10.08583
9.6 | 1.556447 | 10.0811
9.616667 | 1.529292 | 10.08217
9.633333 | 1.504675 | 10.07851
9.65 | 1.480829 | 10.07454
9.666667 | 1.455241 | 10.07103
9.683333 | 1.430283 | 10.07103
9.7 | 1.407922 | 10.06966
9.716667 | 1.385517 | 10.07378
9.733333 | 1.362142 | 10.0779
9.75 | 1.339966 | 10.07271
9.766667 | 1.318393 | 10.07622
9.783333 | 1.297491 | 10.07774
9.8 | 1.279397 | 10.07927
9.816667 | 1.26087 | 10.08125
9.833333 | 1.240028 | 10.08354
9.85 | 1.22072 | 10.08232
9.866667 | 1.203019 | 10.08522
9.883333 | 1.183745 | 10.08995
9.9 | 1.163869 | 10.08812
9.916667 | 1.147364 | 10.08904
9.933333 | 1.133238 | 10.09743
9.95 | 1.117989 | 10.09132
9.966667 | 1.10231 | 10.09575
9.983333 | 1.085747 | 10.093
10 | 1.068955 | 10.09728
10.01667 | 1.055165 | 10.1017
10.03333 | 1.041044 | 10.10445
10.05 | 1.02642 | 10.10735
10.06667 | 1.01267 | 10.11177
10.08333 | 0.9990902 | 10.11192
10.1 | 0.9856585 | 10.0988
10.11667 | 0.9729182 | 10.10109
10.13333 | 0.9612583 | 10.09682
10.15 | 0.9495021 | 10.09651
10.16667 | 0.9367705 | 10.08781
10.18333 | 0.9241226 | 10.09377
10.2 | 0.9118766 | 10.09071
10.21667 | 0.9009302 | 10.08766
10.23333 | 0.89249 | 10.08644
10.25 | 0.8845171 | 10.08431
10.26667 | 0.8739742 | 10.07927
10.28333 | 0.8620965 | 10.08431
10.3 | 0.8504697 | 10.08736
10.31667 | 0.8390985 | 10.09575
10.33333 | 0.8293631 | 10.08812
10.35 | 0.8214983 | 10.08904
10.36667 | 0.8135742 | 10.09163
10.38333 | 0.8042863 | 10.08614
10.4 | 0.7963408 | 10.07866
10.41667 | 0.7886344 | 10.08217
10.43333 | 0.7806455 | 10.08934
10.45 | 0.7745925 | 10.0811
10.46667 | 0.7671971 | 10.07805
10.48333 | 0.7581836 | 10.08019
10.5 | 0.7504288 | 10.07561
10.51667 | 0.7436146 | 10.07408
10.53333 | 0.7374951 | 10.0811
10.55 | 0.7317932 | 10.07927
10.56667 | 0.7256514 | 10.07774
10.58333 | 0.7196675 | 10.07668
10.6 | 0.7119788 | 10.0779
10.61667 | 0.7050232 | 10.07652
10.63333 | 0.6996579 | 10.08263
10.65 | 0.6929373 | 10.0753
10.66667 | 0.6851826 | 10.07759
10.68333 | 0.6786004 | 10.07484
10.7 | 0.6733117 | 10.07881
10.71667 | 0.6660804 | 10.07927
10.73333 | 0.6587483 | 10.07484
10.75 | 0.6543909 | 10.07332
10.76667 | 0.6503915 | 10.07118
10.78333 | 0.6470984 | 10.06813
10.8 | 0.6427944 | 10.06294
10.81667 | 0.636695 | 10.06523
10.83333 | 0.6326485 | 10.06462
10.85 | 0.6293396 | 10.06935
10.86667 | 0.622899 | 10.07576
10.88333 | 0.6155594 | 10.07042
10.9 | 0.6111773 | 10.06416
10.91667 | 0.6097835 | 10.06279
10.93333 | 0.6079019 | 10.05898
10.95 | 0.6023518 | 10.06096
10.96667 | 0.597087 | 10.06233
10.98333 | 0.5948899 | 10.06554
11 | 0.5917223 | 10.06203
11.01667 | 0.5856931 | 10.06218
11.03333 | 0.5785065 | 10.06187
11.05 | 0.5738056 | 10.06599
11.06667 | 0.5717162 | 10.06233
11.08333 | 0.5676763 | 10.06905
11.1 | 0.5628265 | 10.06828
11.11667 | 0.559926 | 10.06187
11.13333 | 0.5563099 | 10.05821
11.15 | 0.5515502 | 10.06203
11.16667 | 0.5481355 | 10.05837
11.18333 | 0.547371 | 10.06416
11.2 | 0.5462437 | 10.0692
11.21667 | 0.5435063 | 10.06645
11.23333 | 0.5400357 | 10.06386
11.25 | 0.5376832 | 10.06218
11.26667 | 0.5346072 | 10.06661
11.28333 | 0.5291925 | 10.06737
11.3 | 0.523857 | 10.06371
11.31667 | 0.5224639 | 10.06233
11.33333 | 0.5225696 | 10.06538
11.35 | 0.5185597 | 10.06905
11.36667 | 0.514412 | 10.07134
11.38333 | 0.5136188 | 10.07881
11.4 | 0.5122998 | 10.07973
11.41667 | 0.5083439 | 10.07668
11.43333 | 0.503953 | 10.07591
11.45 | 0.5032601 | 10.07347
11.46667 | 0.5034332 | 10.07225
11.48333 | 0.5003601 | 10.06874
11.5 | 0.4974321 | 10.0721
11.51667 | 0.4956305 | 10.06996
11.53333 | 0.4938442 | 10.06676
11.55 | 0.4923244 | 10.06996
11.56667 | 0.4913448 | 10.0692
11.58333 | 0.4907101 | 10.06889
11.6 | 0.4889817 | 10.07164
11.61667 | 0.4868064 | 10.07103
11.63333 | 0.4856031 | 10.06905
11.65 | 0.4828775 | 10.07271
11.66667 | 0.4806332 | 10.07896
11.68333 | 0.4798927 | 10.07805
11.7 | 0.4772612 | 10.07271
11.71667 | 0.4752784 | 10.07149
11.73333 | 0.473922 | 10.07164
11.75 | 0.4727495 | 10.06645
11.76667 | 0.4724379 | 10.06783
11.78333 | 0.4717489 | 10.07073
11.8 | 0.4707948 | 10.07561
11.81667 | 0.4696326 | 10.07149
11.83333 | 0.4674026 | 10.07027
11.85 | 0.4656678 | 10.07301
11.86667 | 0.4645444 | 10.0663
11.88333 | 0.4611332 | 10.06294
11.9 | 0.4587478 | 10.05714
11.91667 | 0.4584398 | 10.0631
11.93333 | 0.4575885 | 10.05943
11.95 | 0.4559928 | 10.06233
11.96667 | 0.4554497 | 10.06004
11.98333 | 0.4568783 | 10.06615
12 | 0.4563495 | 10.06538
12.01667 | 0.4541674 | 10.06691
12.03333 | 0.4520779 | 10.06203
12.05 | 0.4495325 | 10.05959
12.06667 | 0.4480562 | 10.05547
12.08333 | 0.4487943 | 10.05684
12.1 | 0.448418 | 10.05592
12.11667 | 0.4461351 | 10.05486
12.13333 | 0.4444324 | 10.05745
12.15 | 0.4449131 | 10.05257
12.16667 | 0.4448718 | 10.05241
12.18333 | 0.44391 | 10.05562
12.2 | 0.4434133 | 10.05577
12.21667 | 0.4428336 | 10.05409
12.23333 | 0.4417409 | 10.05409
12.25 | 0.4395655 | 10.05379
12.26667 | 0.4378563 | 10.05364
12.28333 | 0.4389872 | 10.04692
12.3 | 0.4392114 | 10.04509
12.31667 | 0.4380731 | 10.04845
12.33333 | 0.4381745 | 10.05318
12.35 | 0.4392064 | 10.05119
12.36667 | 0.4377937 | 10.05043
12.38333 | 0.4321675 | 10.05089
12.4 | 0.427693 | 10.05379
12.41667 | 0.428106 | 10.05791
12.43333 | 0.4301214 | 10.06187
12.45 | 0.4304039 | 10.06371
12.46667 | 0.4307428 | 10.06569
12.48333 | 0.4312274 | 10.06844
12.5 | 0.4314249 | 10.0721
12.51667 | 0.4308654 | 10.06935
12.53333 | 0.4297891 | 10.07088
12.55 | 0.4287468 | 10.06096
12.56667 | 0.4265673 | 10.05898
12.58333 | 0.4257602 | 10.05531
12.6 | 0.4276352 | 10.05592
12.61667 | 0.4287272 | 10.05089
12.63333 | 0.4280228 | 10.05013
12.65 | 0.4267322 | 10.05745
12.66667 | 0.4271602 | 10.04875
12.68333 | 0.4268424 | 10.05653
12.7 | 0.425154 | 10.06081
12.71667 | 0.4245636 | 10.05364
12.73333 | 0.4249354 | 10.04143
12.75 | 0.4263933 | 10.04173
12.76667 | 0.4273072 | 10.04341
12.78333 | 0.4267934 | 10.04814
12.8 | 0.4267384 | 10.04189
12.81667 | 0.4278058 | 10.03609
12.83333 | 0.4282123 | 10.02907
12.85 | 0.4273535 | 10.03639
12.86667 | 0.4272012 | 10.03334
12.88333 | 0.4285312 | 10.03426
12.9 | 0.4276662 | 10.0338
12.91667 | 0.427598 | 10.03838
12.93333 | 0.4294515 | 10.03456
12.95 | 0.4302429 | 10.03838
12.96667 | 0.4316383 | 10.03639
12.98333 | 0.4334906 | 10.04356
13 | 0.4352145 | 10.04738
13.01667 | 0.4370016 | 10.0486
13.03333 | 0.4386284 | 10.05638
13.05 | 0.4398469 | 10.06157
13.06667 | 0.4403193 | 10.06081
13.08333 | 0.4387027 | 10.06004
13.1 | 0.4359945 | 10.06065
13.11667 | 0.4375838 | 10.05959
13.13333 | 0.4409362 | 10.06126
13.15 | 0.441398 | 10.06523
13.16667 | 0.4411078 | 10.06874
13.18333 | 0.443192 | 10.07134
13.2 | 0.4467921 | 10.07164
13.21667 | 0.449147 | 10.06874
13.23333 | 0.4507549 | 10.07759
13.25 | 0.4512123 | 10.07454
13.26667 | 0.453975 | 10.07484
13.28333 | 0.455825 | 10.07622
13.3 | 0.454797 | 10.07668
13.31667 | 0.4564709 | 10.07652
13.33333 | 0.4609379 | 10.08263
13.35 | 0.4656955 | 10.07668
13.36667 | 0.4683144 | 10.07683
13.38333 | 0.4687691 | 10.07698
13.4 | 0.4700335 | 10.07988
13.41667 | 0.4748954 | 10.08202
13.43333 | 0.4800413 | 10.08125
13.45 | 0.4817291 | 10.07988
13.46667 | 0.4840149 | 10.08202
13.48333 | 0.487887 | 10.08171
13.5 | 0.4911797 | 10.07912
13.51667 | 0.4948994 | 10.07591
13.53333 | 0.498462 | 10.0721
13.55 | 0.5009827 | 10.0721
13.56667 | 0.5042785 | 10.06187
13.58333 | 0.5080794 | 10.0631
13.6 | 0.5121105 | 10.05974
13.61667 | 0.516354 | 10.06279
13.63333 | 0.521184 | 10.06661
13.65 | 0.5264776 | 10.07088
13.66667 | 0.5298737 | 10.06783
13.68333 | 0.5332212 | 10.07286
13.7 | 0.5379946 | 10.07179
13.71667 | 0.5436237 | 10.06752
13.73333 | 0.5498659 | 10.06432
13.75 | 0.5561708 | 10.06477
13.76667 | 0.5637878 | 10.07179
13.78333 | 0.5726091 | 10.07439
13.8 | 0.5814313 | 10.08247
13.81667 | 0.5929253 | 10.07668
13.83333 | 0.6050478 | 10.07225
13.85 | 0.6154872 | 10.06828
13.86667 | 0.6272918 | 10.06111
13.88333 | 0.6415104 | 10.06767
13.9 | 0.6576432 | 10.07591
13.91667 | 0.6756237 | 10.07866
13.93333 | 0.6962695 | 10.07973
13.95 | 0.7194133 | 10.07774
13.96667 | 0.7431684 | 10.08476
13.98333 | 0.7719468 | 10.09132
14 | 0.8075205 | 10.09544
14.01667 | 0.8475838 | 10.0927
14.03333 | 0.8919435 | 10.09605
14.05 | 0.943008 | 10.09895
14.06667 | 1.00363 | 10.09834
14.08333 | 1.077012 | 10.10155
14.1 | 1.166632 | 10.11223
14.11667 | 1.272414 | 10.11253
14.13333 | 1.398103 | 10.11742
14.15 | 1.550957 | 10.12154
14.16667 | 1.737611 | 10.12077
14.18333 | 1.96459 | 10.12322
14.2 | 2.237152 | 10.12718
14.21667 | 2.560669 | 10.14183
14.23333 | 2.943305 | 10.15297
14.25 | 3.391296 | 10.16441
14.26667 | 3.906755 | 10.18242
14.28333 | 4.491889 | 10.20821
14.3 | 5.151568 | 10.23735
14.31667 | 5.884204 | 10.27794
14.33333 | 6.680781 | 10.32143
14.35 | 7.533761 | 10.37071
14.36667 | 8.432847 | 10.42107
14.38333 | 9.361917 | 10.485
14.4 | 10.30342 | 10.55382
14.41667 | 11.23576 | 10.62492
14.43333 | 12.1383 | 10.70625
14.45 | 12.99242 | 10.79582
14.46667 | 13.7781 | 10.886
14.48333 | 14.47412 | 10.98457
14.5 | 15.06866 | 11.07262
14.51667 | 15.55291 | 11.15974
14.53333 | 15.91489 | 11.24184
14.55 | 16.15372 | 11.33293
14.56667 | 16.27138 | 11.40312
14.58333 | 16.27616 | 11.47331
14.6 | 16.17851 | 11.52992
14.61667 | 15.98866 | 11.57265
14.63333 | 15.7215 | 11.60622
14.65 | 15.39612 | 11.62499
14.66667 | 15.03046 | 11.62758
14.68333 | 14.6388 | 11.62758
14.7 | 14.23578 | 11.61827
14.71667 | 13.83421 | 11.60713
14.73333 | 13.44741 | 11.58821
14.75 | 13.08624 | 11.57158
14.76667 | 12.75519 | 11.54518
14.78333 | 12.45819 | 11.52412
14.8 | 12.19884 | 11.50826
14.81667 | 11.97811 | 11.4872
14.83333 | 11.79505 | 11.48125
14.85 | 11.6449 | 11.47041
14.86667 | 11.52289 | 11.47636
14.88333 | 11.42345 | 11.48247
14.9 | 11.34096 | 11.50017
14.91667 | 11.26872 | 11.5139
14.93333 | 11.20137 | 11.53496
14.95 | 11.13346 | 11.56395
14.96667 | 11.05672 | 11.59996
14.98333 | 10.96699 | 11.62788
15 | 10.86104 | 11.66481
15.01667 | 10.73496 | 11.6967
15.03333 | 10.58393 | 11.73378
15.05 | 10.40661 | 11.76598
15.06667 | 10.20355 | 11.79588
15.08333 | 9.974953 | 11.81969
15.1 | 9.723038 | 11.84074
15.11667 | 9.448198 | 11.84914
15.13333 | 9.150231 | 11.85783
15.15 | 8.830953 | 11.8531
15.16667 | 8.498034 | 11.84593
15.18333 | 8.158567 | 11.82732
15.2 | 7.814365 | 11.80458
15.21667 | 7.465858 | 11.78001
15.23333 | 7.114566 | 11.74294
15.25 | 6.765985 | 11.70448
15.26667 | 6.424014 | 11.65352
15.28333 | 6.090992 | 11.61507
15.3 | 5.770521 | 11.56502
15.31667 | 5.462654 | 11.50353
15.33333 | 5.167792 | 11.44615
15.35 | 4.886614 | 11.38863
15.36667 | 4.62079 | 11.32683
15.38333 | 4.370401 | 11.26076
15.4 | 4.134657 | 11.19392
15.41667 | 3.914311 | 11.14067
15.43333 | 3.707925 | 11.09322
15.45 | 3.514681 | 11.04164
15.46667 | 3.334927 | 10.9832
15.48333 | 3.168351 | 10.9362
15.5 | 3.014017 | 10.886
15.51667 | 2.867617 | 10.83519
15.53333 | 2.729718 | 10.79369
15.55 | 2.603004 | 10.7505
15.56667 | 2.484621 | 10.70808
15.58333 | 2.371627 | 10.67299
15.6 | 2.266192 | 10.63912
15.61667 | 2.16804 | 10.60478
15.63333 | 2.075686 | 10.58403
15.65 | 1.987678 | 10.54771
15.66667 | 1.904771 | 10.52574
15.68333 | 1.827029 | 10.50362
15.7 | 1.752643 | 10.48363
15.71667 | 1.68137 | 10.4525
15.73333 | 1.614039 | 10.43602
15.75 | 1.55098 | 10.41618
15.76667 | 1.493314 | 10.39986
15.78333 | 1.438827 | 10.37575
15.8 | 1.385979 | 10.36507
15.81667 | 1.335256 | 10.35057
15.83333 | 1.285362 | 10.34203
15.85 | 1.239216 | 10.32661
15.86667 | 1.198192 | 10.32356
15.88333 | 1.158237 | 10.31197
15.9 | 1.119701 | 10.29732
15.91667 | 1.082805 | 10.27779
15.93333 | 1.048711 | 10.26741
15.95 | 1.018218 | 10.25581
15.96667 | 0.9881999 | 10.24361
15.98333 | 0.9577992 | 10.23888
16 | 0.9285378 | 10.23521
16.01667 | 0.9017301 | 10.22316
16.03333 | 0.8745652 | 10.20821
16.05 | 0.8499565 | 10.20439
16.06667 | 0.8297846 | 10.19936
16.08333 | 0.8087382 | 10.19936
16.1 | 0.7866523 | 10.18944
16.11667 | 0.7659103 | 10.19066
16.13333 | 0.7468868 | 10.18715
16.15 | 0.7306002 | 10.17876
16.16667 | 0.7148124 | 10.17296
16.18333 | 0.6999156 | 10.1696
16.2 | 0.6881758 | 10.16029
16.21667 | 0.677151 | 10.15572
16.23333 | 0.6648328 | 10.15831
16.25 | 0.6527186 | 10.15587
16.26667 | 0.6406105 | 10.1461
16.28333 | 0.6297159 | 10.14366
16.3 | 0.6218314 | 10.13146
16.31667 | 0.6158706 | 10.14061
16.33333 | 0.6087654 | 10.14168
16.35 | 0.6021686 | 10.14
16.36667 | 0.5986053 | 10.13268
16.38333 | 0.5959986 | 10.14168
16.4 | 0.5931693 | 10.14183
16.41667 | 0.5905497 | 10.14122
16.43333 | 0.5850038 | 10.14046
16.45 | 0.5800596 | 10.13512
16.46667 | 0.5791894 | 10.12825
16.48333 | 0.5785771 | 10.12581
16.5 | 0.5766012 | 10.12779
16.51667 | 0.574629 | 10.12779
16.53333 | 0.5750813 | 10.12932
16.55 | 0.5786227 | 10.12596
16.56667 | 0.5826197 | 10.12917
16.58333 | 0.5847193 | 10.12779
16.6 | 0.5858724 | 10.11528
16.61667 | 0.5870974 | 10.10933
16.63333 | 0.5890592 | 10.10902
16.65 | 0.5929924 | 10.10185
16.66667 | 0.5963793 | 10.10796
16.68333 | 0.5980492 | 10.10445
16.7 | 0.6016098 | 10.11147
16.71667 | 0.6067215 | 10.11574
16.73333 | 0.6130188 | 10.12352
16.75 | 0.6198763 | 10.11589
16.76667 | 0.6247397 | 10.11726
16.78333 | 0.6306063 | 10.11147
16.8 | 0.6386321 | 10.11101
16.81667 | 0.6473024 | 10.1136
16.83333 | 0.6542721 | 10.11116
16.85 | 0.6592929 | 10.11391
16.86667 | 0.6666779 | 10.11269
16.88333 | 0.6763675 | 10.10658
16.9 | 0.6849176 | 10.09911
16.91667 | 0.6969289 | 10.09804
16.93333 | 0.7107139 | 10.09972
16.95 | 0.7226603 | 10.09819
16.96667 | 0.7351839 | 10.09285
16.98333 | 0.7481343 | 10.0901
17 | 0.7615743 | 10.08934
17.01667 | 0.7776477 | 10.08644
17.03333 | 0.7937354 | 10.07668
17.05 | 0.8095887 | 10.08003
17.06667 | 0.82839 | 10.07835
17.08333 | 0.8493576 | 10.08186
17.1 | 0.8687197 | 10.08019
17.11667 | 0.8864713 | 10.08308
17.13333 | 0.906903 | 10.07835
17.15 | 0.9311054 | 10.07637
17.16667 | 0.9564694 | 10.06935
17.18333 | 0.9808092 | 10.07256
17.2 | 1.006259 | 10.07591
17.21667 | 1.033141 | 10.07347
17.23333 | 1.057583 | 10.06859
17.25 | 1.083132 | 10.06615
17.26667 | 1.11155 | 10.06935
17.28333 | 1.140846 | 10.07134
17.3 | 1.171882 | 10.07317
17.31667 | 1.205303 | 10.07622
17.33333 | 1.236584 | 10.07454
17.35 | 1.266434 | 10.07027
17.36667 | 1.298221 | 10.07561
17.38333 | 1.330737 | 10.08263
17.4 | 1.366091 | 10.08339
17.41667 | 1.403006 | 10.08263
17.43333 | 1.441651 | 10.0898
17.45 | 1.481398 | 10.08888
17.46667 | 1.521923 | 10.08827
17.48333 | 1.56384 | 10.08705
17.5 | 1.606682 | 10.09377
17.51667 | 1.651463 | 10.09377
17.53333 | 1.695966 | 10.09605
17.55 | 1.741977 | 10.08202
17.56667 | 1.791987 | 10.08888
17.58333 | 1.842679 | 10.08507
17.6 | 1.893811 | 10.08568
17.61667 | 1.94714 | 10.08644
17.63333 | 2.003592 | 10.08522
17.65 | 2.060552 | 10.08949
17.66667 | 2.114414 | 10.09056
17.68333 | 2.169026 | 10.0959
17.7 | 2.227083 | 10.09514
17.71667 | 2.283774 | 10.09499
17.73333 | 2.339022 | 10.09438
17.75 | 2.394349 | 10.09331
17.76667 | 2.449934 | 10.09316
17.78333 | 2.50508 | 10.09377
17.8 | 2.558046 | 10.0959
17.81667 | 2.609445 | 10.09834
17.83333 | 2.661701 | 10.09773
17.85 | 2.715217 | 10.1049
17.86667 | 2.768625 | 10.10964
17.88333 | 2.821749 | 10.12047
17.9 | 2.875159 | 10.11879
17.91667 | 2.930268 | 10.11116
17.93333 | 2.986814 | 10.12291
17.95 | 3.043106 | 10.13512
17.96667 | 3.099519 | 10.1339
17.98333 | 3.156829 | 10.13603
18 | 3.214932 | 10.1339
18.01667 | 3.275223 | 10.13008
18.03333 | 3.336015 | 10.12535
18.05 | 3.395462 | 10.12352
18.06667 | 3.455797 | 10.12581
18.08333 | 3.519023 | 10.1252
18.1 | 3.584928 | 10.13435
18.11667 | 3.650973 | 10.13878
18.13333 | 3.715925 | 10.15038
18.15 | 3.783242 | 10.15678
18.16667 | 3.853107 | 10.17311
18.18333 | 3.92401 | 10.18898
18.2 | 3.998056 | 10.21065
18.21667 | 4.074825 | 10.21828
18.23333 | 4.152821 | 10.23338
18.25 | 4.234677 | 10.24071
18.26667 | 4.321537 | 10.25444
18.28333 | 4.41331 | 10.2697
18.3 | 4.50882 | 10.28252
18.31667 | 4.609482 | 10.28069
18.33333 | 4.716385 | 10.28877
18.35 | 4.824387 | 10.29396
18.36667 | 4.933478 | 10.30006
18.38333 | 5.043773 | 10.29991
18.4 | 5.151961 | 10.29839
18.41667 | 5.257055 | 10.28359
18.43333 | 5.355479 | 10.27397
18.45 | 5.442385 | 10.26573
18.46667 | 5.52107 | 10.26299
18.48333 | 5.5943 | 10.25551
18.5 | 5.661237 | 10.24635
18.51667 | 5.723336 | 10.23903
18.53333 | 5.779032 | 10.22972
18.55 | 5.832045 | 10.22148
18.56667 | 5.891087 | 10.22026
18.58333 | 5.958332 | 10.21523
18.6 | 6.03181 | 10.21034
18.61667 | 6.114771 | 10.2018
18.63333 | 6.209106 | 10.196
18.65 | 6.315172 | 10.19783
18.66667 | 6.434032 | 10.20149
18.68333 | 6.563576 | 10.21355
18.7 | 6.700407 | 10.21843
18.71667 | 6.838942 | 10.22896
18.73333 | 6.973317 | 10.24651
18.75 | 7.099943 | 10.27367
18.76667 | 7.214121 | 10.30724
18.78333 | 7.313612 | 10.34157
18.8 | 7.395948 | 10.3788
18.81667 | 7.457269 | 10.42427
18.83333 | 7.497268 | 10.45967
18.85 | 7.518828 | 10.49477
18.86667 | 7.5263 | 10.52895
18.88333 | 7.521877 | 10.55275
18.9 | 7.508868 | 10.56175
18.91667 | 7.491253 | 10.56114
18.93333 | 7.473538 | 10.55656
18.95 | 7.458504 | 10.541
18.96667 | 7.446508 | 10.52116
18.98333 | 7.437212 | 10.48882
19 | 7.430721 | 10.46364
19.01667 | 7.426756 | 10.43663
19.03333 | 7.423966 | 10.41969
19.05 | 7.417955 | 10.39482
19.06667 | 7.40202 | 10.36507
19.08333 | 7.373693 | 10.33241
19.1 | 7.329547 | 10.30266
19.11667 | 7.262724 | 10.28496
19.13333 | 7.167208 | 10.26451
19.15 | 7.034914 | 10.24071
19.16667 | 6.854738 | 10.2285
19.18333 | 6.620736 | 10.21935
19.2 | 6.328124 | 10.21172
19.21667 | 5.96992 | 10.19829
19.23333 | 5.546932 | 10.18395
19.25 | 5.067048 | 10.16289
19.26667 | 4.540797 | 10.13817
19.28333 | 3.990846 | 10.11223
19.3 | 3.446017 | 10.09422
19.31667 | 2.935331 | 10.08598
19.33333 | 2.491077 | 10.07774
19.35 | 2.14825 | 10.09682
19.36667 | 1.936131 | 10.14397
19.38333 | 1.875095 | 10.25444
19.4 | 1.97795 | 10.43175
19.41667 | 2.245494 | 10.72182
19.43333 | 2.666365 | 11.16875
19.45 | 3.223706 | 11.81313
19.46667 | 3.891688 | 12.69997
19.48333 | 4.638752 | 13.85368
19.5 | 5.433286 | 15.30525
19.51667 | 6.240574 | 17.0623
19.53333 | 7.028006 | 19.08867
19.55 | 7.771323 | 21.34239
19.56667 | 8.452847 | 23.71681
19.58333 | 9.058887 | 26.101
19.6 | 9.581909 | 28.35518
19.61667 | 10.02234 | 30.33821
19.63333 | 10.38349 | 31.92711
19.65 | 10.67417 | 33.00911
19.66667 | 10.90101 | 33.52349
19.68333 | 11.07037 | 33.44994
19.7 | 11.18842 | 32.83074
19.71667 | 11.26008 | 31.73485
19.73333 | 11.28621 | 30.2314
19.75 | 11.26858 | 28.46413
19.76667 | 11.21127 | 26.53359
19.78333 | 11.11566 | 24.55849
19.8 | 10.9865 | 22.62383
19.81667 | 10.83039 | 20.635
19.83333 | 10.65607 | 19.01268
19.85 | 10.47434 | 17.5721
19.86667 | 10.29581 | 16.3192
19.88333 | 10.12747 | 15.27245
19.9 | 9.977371 | 14.48189
19.91667 | 9.855036 | 13.73619
19.93333 | 9.763124 | 13.12874
19.95 | 9.701295 | 12.62962
19.96667 | 9.668197 | 12.2039
19.98333 | 9.656452 | 11.84044
20 | 9.662907 | 11.54732
20.01667 | 9.679666 | 11.28899
20.03333 | 9.691849 | 11.06865
20.05 | 9.690391 | 10.85182
20.06667 | 9.665746 | 10.64171
20.08333 | 9.610888 | 10.42076
20.1 | 9.519875 | 10.17601
20.11667 | 9.385461 | 9.889603
20.13333 | 9.207526 | 9.568711
20.15 | 8.992831 | 9.195786
20.16667 | 8.747817 | 8.763657
20.18333 | 8.474931 | 8.286515
20.2 | 8.180916 | 7.76207
20.21667 | 7.876651 | 7.219315
20.23333 | 7.57275 | 6.670609
20.25 | 7.276107 | 6.148148
20.26667 | 6.987184 | 5.669785
20.28333 | 6.710991 | 5.27443
20.3 | 6.458488 | 4.98436
20.31667 | 6.235869 | 4.814835
20.33333 | 6.050908 | 4.772415
20.35 | 5.915266 | 4.869309
20.36667 | 5.842615 | 5.078965
20.38333 | 5.854411 | 5.391465
20.4 | 5.97524 | 5.779953
20.41667 | 6.235915 | 6.213608
20.43333 | 6.669903 | 6.669388
20.45 | 7.311681 | 7.136612
20.46667 | 8.196188 | 7.579728
20.48333 | 9.349859 | 8.00087
20.5 | 10.78738 | 8.37822
20.51667 | 12.50887 | 8.717728
20.53333 | 14.49482 | 9.024125
20.55 | 16.69707 | 9.303055
20.56667 | 19.04426 | 9.54155
20.58333 | 21.44618 | 9.750748
20.6 | 23.78985 | 9.95369
20.61667 | 25.95227 | 10.15297
20.63333 | 27.81338 | 10.33928
20.65 | 29.25802 | 10.53413
20.66667 | 30.19023 | 10.72701
20.68333 | 30.54462 | 10.92461
20.7 | 30.28254 | 11.11641
20.71667 | 29.38906 | 11.30898
20.73333 | 27.86871 | 11.50215
20.75 | 25.74276 | 11.67061
20.76667 | 23.03925 | 11.82991
20.78333 | 19.78027 | 11.95519
20.8 | 15.98312 | 12.04018
20.81667 | 11.65547 | 12.0916
20.83333 | 6.794566 | 12.10152
20.85 | 1.404259 | 12.07131
20.86667 | -4.495893 | 12.015
20.88333 | -10.86143 | 11.92131
20.9 | -17.61394 | 11.80504
20.91667 | -24.63204 | 11.64894
20.93333 | -31.74293 | 11.49361
20.95 | -38.73116 | 11.32271
20.96667 | -45.35366 | 11.15852
20.98333 | -51.35852 | 11.00716
21 | -56.50605 | 10.85686
21.01667 | -60.58778 | 10.71037
21.03333 | -63.44698 | 10.58052
21.05 | -64.99718 | 10.46974
21.06667 | -65.2256 | 10.37804
21.08333 | -64.19453 | 10.30052
21.1 | -62.03061 | 10.22469
21.11667 | -58.91023 | 10.17296
21.13333 | -55.04508 | 10.1252
21.15 | -50.65657 | 10.08873
21.16667 | -45.95938 | 10.05699
21.18333 | -41.15239 | 10.0399
21.2 | -36.40323 | 10.0251
21.21667 | -31.84535 | 10.00359
21.23333 | -27.57562 | 10.00328
21.25 | -23.65409 | 10.00572
21.26667 | -20.11544 | 10.0013
21.28333 | -16.97135 | 10.00038
21.3 | -14.21419 | 10.00206
21.31667 | -11.82504 | 10.01473
21.33333 | -9.774115 | 10.02113
21.35 | -8.03121 | 10.02831
21.36667 | -6.559616 | 10.0338
21.38333 | -5.325189 | 10.04845
21.4 | -4.30198 | 10.05898
21.41667 | -3.457984 | 10.07195
21.43333 | -2.762822 | 10.07057
21.45 | -2.19384 | 10.07805
21.46667 | -1.732134 | 10.08385
21.48333 | -1.358839 | 10.09148
21.5 | -1.055719 | 10.08629
21.51667 | -0.8147637 | 10.08598
21.53333 | -0.6240225 | 10.07439
21.55 | -0.4682267 | 10.06294
21.56667 | -0.3430856 | 10.04875
21.58333 | -0.2469463 | 10.03075
21.6 | -0.1722384 | 10.00755
21.61667 | -0.1128429 | 9.969712
21.63333 | -0.06638609 | 9.935532
21.65 | -0.02991505 | 9.888688
21.66667 | -0.0004631848 | 9.833756
21.68333 | 0.02099161 | 9.750748
21.7 | 0.03668213 | 9.652024
21.71667 | 0.04985757 | 9.525986
21.73333 | 0.06005998 | 9.366532
21.75 | 0.06765387 | 9.168778
21.76667 | 0.07433971 | 8.941575
21.78333 | 0.07959654 | 8.670579
21.8 | 0.08199508 | 8.360215
21.81667 | 0.08342306 | 8.001175
21.83333 | 0.08339777 | 7.61406
21.85 | 0.08415446 | 7.204056
21.86667 | 0.08544869 | 6.773453
21.88333 | 0.08532558 | 6.332779
21.9 | 0.08469055 | 5.905381
21.91667 | 0.08575316 | 5.502396
21.93333 | 0.08656386 | 5.137558
21.95 | 0.08566932 | 4.821244
21.96667 | 0.08576676 | 4.576798
21.98333 | 0.08536699 | 4.413224
22 | 0.08598902 | 4.315567
22.01667 | 0.08764983 | 4.311753
22.03333 | 0.08715145 | 4.393845
22.05 | 0.08565285 | 4.539719
22.06667 | 0.08465983 | 4.758835
22.08333 | 0.08547629 | 5.043412
22.1 | 0.08902044 | 5.375595
22.11667 | 0.09110321 | 5.750351
22.13333 | 0.09259694 | 6.138687
22.15 | 0.09766633 | 6.548996
22.16667 | 0.1036077 | 6.950608
22.18333 | 0.1117937 | 7.343827
22.2 | 0.1234282 | 7.70958
22.21667 | 0.1417702 | 8.055039
22.23333 | 0.1703781 | 8.367539
22.25 | 0.208009 | 8.642808
22.26667 | 0.2605962 | 8.886948
22.28333 | 0.3373126 | 9.091416
22.3 | 0.4430545 | 9.268876
22.31667 | 0.5830794 | 9.416886
22.33333 | 0.7678547 | 9.5327
22.35 | 1.008354 | 9.629593
22.36667 | 1.315865 | 9.706345
22.38333 | 1.702211 | 9.756089
22.4 | 2.178604 | 9.808274
22.41667 | 2.755899 | 9.834366
22.43333 | 3.44266 | 9.846879
22.45 | 4.24448 | 9.843522
22.46667 | 5.163155 | 9.827042
22.48333 | 6.195635 | 9.789658
22.5 | 7.333302 | 9.746628
22.51667 | 8.558805 | 9.681473
22.53333 | 9.848268 | 9.604874
22.55 | 11.17501 | 9.509659
22.56667 | 12.50471 | 9.411088
22.58333 | 13.79733 | 9.289475
22.6 | 15.01376 | 9.165116
22.61667 | 16.11578 | 9.020005
22.63333 | 17.06208 | 8.873215
22.65 | 17.81713 | 8.711625
22.66667 | 18.35736 | 8.568192
22.68333 | 18.66488 | 8.408585
22.7 | 18.72638 | 8.263016
22.71667 | 18.54412 | 8.125992
22.73333 | 18.12682 | 8.012467
22.75 | 17.49345 | 7.920456
22.76667 | 16.67503 | 7.85698
22.78333 | 15.69887 | 7.811966
22.8 | 14.59807 | 7.807084
22.81667 | 13.41416 | 7.820664
22.83333 | 12.18622 | 7.861252
22.85 | 10.94858 | 7.944565
22.86667 | 9.729215 | 8.040543
22.88333 | 8.554074 | 8.160477
22.9 | 7.445274 | 8.28682
22.91667 | 6.418228 | 8.422318
22.93333 | 5.481678 | 8.566361
22.95 | 4.644045 | 8.715592
22.96667 | 3.905205 | 8.862687
22.98333 | 3.259721 | 9.011612
23 | 2.706556 | 9.137345
23.01667 | 2.237313 | 9.27147
23.03333 | 1.843608 | 9.386979
23.05 | 1.517991 | 9.485245
23.06667 | 1.250435 | 9.57161
23.08333 | 1.031013 | 9.653855
23.1 | 0.8537727 | 9.723435
23.11667 | 0.7131042 | 9.769822
23.13333 | 0.5999318 | 9.815903
23.15 | 0.5084536 | 9.852982
23.16667 | 0.433546 | 9.889603
23.18333 | 0.3753532 | 9.915848
23.2 | 0.3315462 | 9.935532
23.21667 | 0.2968668 | 9.947892
23.23333 | 0.2686989 | 9.957352
23.25 | 0.2443116 | 9.970627
23.26667 | 0.2230555 | 9.972306
23.28333 | 0.2053791 | 9.976273
23.3 | 0.1914371 | 9.987717
23.31667 | 0.1809494 | 9.994431
23.33333 | 0.1721009 | 10.00542
23.35 | 0.1638339 | 10.00603
23.36667 | 0.1564268 | 10.01778
23.38333 | 0.149098 | 10.02205
23.4 | 0.1419437 | 10.03166
23.41667 | 0.136684 | 10.02647
23.43333 | 0.1325517 | 10.03014
23.45 | 0.1294905 | 10.03471
23.46667 | 0.128048 | 10.04326
23.48333 | 0.1248322 | 10.0399
23.5 | 0.1207787 | 10.03624
23.51667 | 0.1178085 | 10.03304
23.53333 | 0.1133939 | 10.04036
23.55 | 0.1102792 | 10.04112
23.56667 | 0.1089439 | 10.04265
23.58333 | 0.1078358 | 10.04143
23.6 | 0.1050596 | 10.04387
23.61667 | 0.09908683 | 10.04433
23.63333 | 0.09524954 | 10.04891
23.65 | 0.09463281 | 10.05776
23.66667 | 0.0928131 | 10.05425
23.68333 | 0.0897912 | 10.05669
23.7 | 0.08682051 | 10.05791
23.71667 | 0.08537953 | 10.05714
23.73333 | 0.08511726 | 10.05348
23.75 | 0.08471926 | 10.05318
23.76667 | 0.08539958 | 10.05241
23.78333 | 0.08627529 | 10.05226
23.8 | 0.08421465 | 10.04295
23.81667 | 0.08213881 | 10.04662
23.83333 | 0.08091838 | 10.04738
23.85 | 0.08037575 | 10.04753
23.86667 | 0.07898981 | 10.03639
23.88333 | 0.0778025 | 10.03334
23.9 | 0.07718446 | 10.03532
23.91667 | 0.07556497 | 10.0338
23.93333 | 0.07517633 | 10.03365
23.95 | 0.07427444 | 10.03105
23.96667 | 0.07359494 | 10.01885
23.98333 | 0.07452722 | 10.02373
24 | 0.07515507 | 10.02388
24.01667 | 0.07484775 | 10.0248
24.03333 | 0.07333213 | 10.03014
24.05 | 0.07144117 | 10.0338
24.06667 | 0.06908382 | 10.03273
24.08333 | 0.0663 | 10.03731
24.1 | 0.06566522 | 10.04051
24.11667 | 0.06589929 | 10.03929
24.13333 | 0.06421095 | 10.04005
24.15 | 0.06312026 | 10.0428
24.16667 | 0.06366649 | 10.04738
24.18333 | 0.06443002 | 10.04662
24.2 | 0.06277337 | 10.04952
24.21667 | 0.06019274 | 10.05028
24.23333 | 0.06089103 | 10.05302
24.25 | 0.06278164 | 10.05776
24.26667 | 0.06235686 | 10.07011
24.28333 | 0.06024277 | 10.06889
24.3 | 0.05781916 | 10.07927
24.31667 | 0.05543017 | 10.07454
24.33333 | 0.05473022 | 10.07256
24.35 | 0.05386986 | 10.07317
24.36667 | 0.05352742 | 10.0724
24.38333 | 0.0530267 | 10.06752
24.4 | 0.05306461 | 10.06447
24.41667 | 0.05411717 | 10.06783
24.43333 | 0.0528299 | 10.06752
24.45 | 0.05149665 | 10.06249
24.46667 | 0.0527957 | 10.06584
24.48333 | 0.05404514 | 10.0631
24.5 | 0.05378908 | 10.05943
24.51667 | 0.05314781 | 10.05806
24.53333 | 0.05191486 | 10.04921
24.55 | 0.0506976 | 10.05165
24.56667 | 0.05047587 | 10.04219
24.58333 | 0.05060709 | 10.04616
24.6 | 0.04971681 | 10.04311
24.61667 | 0.04748547 | 10.04814
24.63333 | 0.04585668 | 10.0486
24.65 | 0.04604956 | 10.04509
24.66667 | 0.04586979 | 10.03914
24.68333 | 0.04495282 | 10.04051
24.7 | 0.0452132 | 10.03899
24.71667 | 0.04537849 | 10.04372
24.73333 | 0.04433227 | 10.04601
24.75 | 0.04392515 | 10.04524
24.76667 | 0.04361749 | 10.04219
24.78333 | 0.04209437 | 10.04601
24.8 | 0.04090547 | 10.04356
24.81667 | 0.04138678 | 10.04067
24.83333 | 0.04201053 | 10.03532
24.85 | 0.04189867 | 10.03609
24.86667 | 0.04180897 | 10.03639
24.88333 | 0.04077901 | 10.02876
24.9 | 0.03941138 | 10.03136
24.91667 | 0.03757157 | 10.03594
24.93333 | 0.03613411 | 10.04219
24.95 | 0.03660587 | 10.04723
24.96667 | 0.03742925 | 10.0457
24.98333 | 0.03691578 | 10.03334
25 | 0.03709269 | 10.03426
25.01667 | 0.03745537 | 10.02678
25.03333 | 0.03660764 | 10.02342
25.05 | 0.03676445 | 10.02235
25.06667 | 0.03673038 | 10.02281
25.08333 | 0.03664691 | 10.02312
25.1 | 0.03639314 | 10.02922
25.11667 | 0.03532381 | 10.03136
25.13333 | 0.0354687 | 10.03365
25.15 | 0.03672576 | 10.0312
25.16667 | 0.03661095 | 10.03304
25.18333 | 0.03426596 | 10.03716
25.2 | 0.03197239 | 10.04128
25.21667 | 0.03140525 | 10.03792
25.23333 | 0.03455345 | 10.04112
25.25 | 0.03780733 | 10.04753
25.26667 | 0.03655334 | 10.05089
25.28333 | 0.03374615 | 10.06004
25.3 | 0.03353328 | 10.0631
25.31667 | 0.03303955 | 10.05913
25.33333 | 0.0304521 | 10.06081
25.35 | 0.02896803 | 10.06355
25.36667 | 0.0291534 | 10.06447
25.38333 | 0.02824032 | 10.05837
25.4 | 0.0274949 | 10.0631
25.41667 | 0.02696858 | 10.06111
25.43333 | 0.02701222 | 10.05928
25.45 | 0.02909017 | 10.06111
25.46667 | 0.03070091 | 10.0631
25.48333 | 0.02892632 | 10.06493
25.5 | 0.02606802 | 10.06401
25.51667 | 0.02570605 | 10.06889
25.53333 | 0.02623092 | 10.06615
25.55 | 0.02525609 | 10.06874
25.56667 | 0.02519934 | 10.06966
25.58333 | 0.02539947 | 10.07622
25.6 | 0.02471334 | 10.07286
25.61667 | 0.02365336 | 10.06783
25.63333 | 0.02240063 | 10.06447
25.65 | 0.02187023 | 10.07286
25.66667 | 0.02234424 | 10.07042
25.68333 | 0.02190391 | 10.0663
25.7 | 0.02149893 | 10.06767
25.71667 | 0.02197912 | 10.06386
25.73333 | 0.02231857 | 10.06187
25.75 | 0.02357119 | 10.06722
25.76667 | 0.02283724 | 10.06676
25.78333 | 0.02297275 | 10.06767
25.8 | 0.0254996 | 10.07149
25.81667 | 0.02522796 | 10.05959
25.83333 | 0.02314129 | 10.05745
25.85 | 0.02200341 | 10.05516
25.86667 | 0.02282506 | 10.06203
25.88333 | 0.02376339 | 10.06432
25.9 | 0.02328597 | 10.06203
25.91667 | 0.02264711 | 10.0547
25.93333 | 0.02314701 | 10.05302
25.95 | 0.02324689 | 10.04723
25.96667 | 0.02113462 | 10.05928
25.98333 | 0.02112574 | 10.06065
26 | 0.02281541 | 10.06493
26.01667 | 0.02159374 | 10.06035
26.03333 | 0.02150127 | 10.06294
26.05 | 0.02402853 | 10.05806
26.06667 | 0.02588511 | 10.05577
26.08333 | 0.02594213 | 10.0573
26.1 | 0.02535033 | 10.05592
26.11667 | 0.02576691 | 10.06355
26.13333 | 0.02597746 | 10.07301
26.15 | 0.02454145 | 10.06599
26.16667 | 0.0249638 | 10.05928
26.18333 | 0.02618371 | 10.05943
26.2 | 0.02427231 | 10.0518
26.21667 | 0.02219514 | 10.05257
26.23333 | 0.02296507 | 10.04921
26.25 | 0.02293373 | 10.04829
26.26667 | 0.02189739 | 10.04997
26.28333 | 0.02208271 | 10.05394
26.3 | 0.02197235 | 10.05623
26.31667 | 0.02073201 | 10.05867
26.33333 | 0.02026193 | 10.05791
26.35 | 0.01987767 | 10.05592
26.36667 | 0.01959198 | 10.05318
26.38333 | 0.02052657 | 10.06279
26.4 | 0.02137447 | 10.06661
26.41667 | 0.02180244 | 10.06203
26.43333 | 0.02205494 | 10.05806
26.45 | 0.02136014 | 10.05623
26.46667 | 0.01991655 | 10.05516
26.48333 | 0.02042462 | 10.05516
26.5 | 0.0194046 | 10.05394
26.51667 | 0.01809435 | 10.05501
26.53333 | 0.01726672 | 10.0544
26.55 | 0.0175103 | 10.05638
26.56667 | 0.01930574 | 10.0602
26.58333 | 0.01720913 | 10.05959
26.6 | 0.0142315 | 10.05608
26.61667 | 0.01537234 | 10.05333
26.63333 | 0.01866922 | 10.05211
26.65 | 0.01920874 | 10.05058
26.66667 | 0.01649387 | 10.04799
26.68333 | 0.01565679 | 10.04402
26.7 | 0.01614921 | 10.05013
26.71667 | 0.01670462 | 10.0515
26.73333 | 0.01741872 | 10.04814
26.75 | 0.01652875 | 10.04265
26.76667 | 0.01734365 | 10.04128
26.78333 | 0.01779195 | 10.03319
26.8 | 0.01667909 | 10.02525
26.81667 | 0.01590116 | 10.02037
26.83333 | 0.01475986 | 10.02525
26.85 | 0.01461952 | 10.01991
26.86667 | 0.0153703 | 10.01717
26.88333 | 0.01482408 | 10.01167
26.9 | 0.01348074 | 10.02007
26.91667 | 0.01233795 | 10.02815
26.93333 | 0.01367725 | 10.02327
26.95 | 0.01516749 | 10.02297
26.96667 | 0.01537779 | 10.02022
26.98333 | 0.01512165 | 10.01442
27 | 0.01355993 | 10.01625
27.01667 | 0.01195254 | 10.01259
27.03333 | 0.01210847 | 10.01244
27.05 | 0.01314032 | 10.01335
27.06667 | 0.01312209 | 10.01549
27.08333 | 0.01361558 | 10.02068
27.1 | 0.01355371 | 10.03059
27.11667 | 0.01061603 | 10.03288
27.13333 | 0.009609514 | 10.02312
27.15 | 0.0113129 | 10.03197
27.16667 | 0.01223655 | 10.02907
27.18333 | 0.01307608 | 10.03532
27.2 | 0.01326296 | 10.03609
27.21667 | 0.01274657 | 10.04417
27.23333 | 0.01322206 | 10.04631
27.25 | 0.0123773 | 10.04723
27.26667 | 0.01004928 | 10.04433
27.28333 | 0.01115281 | 10.03899
27.3 | 0.01297788 | 10.03716
27.31667 | 0.01250183 | 10.04005
27.33333 | 0.01152849 | 10.04051
27.35 | 0.01099776 | 10.04189
27.36667 | 0.01019325 | 10.03944
27.38333 | 0.008462074 | 10.03441
27.4 | 0.008796847 | 10.03883
27.41667 | 0.01009902 | 10.03853
27.43333 | 0.008040189 | 10.0367
27.45 | 0.006519749 | 10.02815
27.46667 | 0.005546171 | 10.0309
27.48333 | 0.004486225 | 10.02342
27.5 | 0.004524598 | 10.02983
27.51667 | 0.004670863 | 10.03059
27.53333 | 0.006409671 | 10.0338
27.55 | 0.007307118 | 10.02617
27.56667 | 0.006226795 | 10.03502
27.58333 | 0.00722501 | 10.03868
27.6 | 0.009258665 | 10.03944
27.61667 | 0.00860123 | 10.04295
27.63333 | 0.007370913 | 10.04189
27.65 | 0.006436707 | 10.04005
27.66667 | 0.004887085 | 10.04448
27.68333 | 0.004945927 | 10.03563
27.7 | 0.006499831 | 10.03899
27.71667 | 0.007181314 | 10.04021
27.73333 | 0.00792212 | 10.04173
27.75 | 0.007121471 | 10.03609
27.76667 | 0.00494209 | 10.03716
27.78333 | 0.004907999 | 10.03456
27.8 | 0.005163652 | 10.03731
27.81667 | 0.003494974 | 10.03151
27.83333 | 0.001869313 | 10.03197
27.85 | 0.002762978 | 10.03166
27.86667 | 0.005157976 | 10.02708
27.88333 | 0.00543409 | 10.03029
27.9 | 0.004284515 | 10.03868
27.91667 | 0.00604261 | 10.04463
27.93333 | 0.006599462 | 10.0399
27.95 | 0.006058263 | 10.04906
27.96667 | 0.007596717 | 10.0396
27.98333 | 0.009211494 | 10.03746
28 | 0.00809917 | 10.03578
28.01667 | 0.005265891 | 10.03594
28.03333 | 0.004957732 | 10.03563
28.05 | 0.006383724 | 10.04189
28.06667 | 0.006644648 | 10.04219
28.08333 | 0.005414742 | 10.05013
28.1 | 0.00440816 | 10.04402
28.11667 | 0.002057581 | 10.04891
28.13333 | -0.0002184922 | 10.04707
28.15 | 0.0007143766 | 10.05104
28.16667 | 0.001495085 | 10.05272
28.18333 | 0.0005596908 | 10.05013
28.2 | -0.00119103 | 10.05119
28.21667 | -0.001685133 | 10.04707
28.23333 | -0.0008634737 | 10.04967
28.25 | 0.002548638 | 10.04631
28.26667 | 0.004594853 | 10.04936
28.28333 | 0.000846882 | 10.04601
28.3 | -0.001768254 | 10.04295
28.31667 | -0.001456779 | 10.03822
28.33333 | -0.0009967182 | 10.04433
28.35 | -0.001531411 | 10.04112
28.36667 | -0.00115664 | 10.04387
28.38333 | -0.001824586 | 10.04021
28.4 | -0.003549329 | 10.03899
28.41667 | -0.003035293 | 10.04051
28.43333 | -0.001225139 | 10.04524
28.45 | 0.001605818 | 10.04479
28.46667 | 0.003314358 | 10.04128
28.48333 | 0.003622026 | 10.037
28.5 | 0.003709896 | 10.03883
28.51667 | 0.003458276 | 10.04082
28.53333 | 0.002594056 | 10.04448
28.55 | 0.0003023032 | 10.03853
28.56667 | 0.001023969 | 10.04356
28.58333 | 0.003298926 | 10.03716
28.6 | 0.002813504 | 10.04005
28.61667 | 0.0007596993 | 10.03243
28.63333 | -0.001378481 | 10.03258
28.65 | -0.001191111 | 10.03212
28.66667 | -0.000294965 | 10.03044
28.68333 | -0.0007288698 | 10.02678
28.7 | -0.002080975 | 10.02281
28.71667 | -0.003051896 | 10.01869
28.73333 | -0.001757547 | 10.02571
28.75 | -0.0003128343 | 10.03227
28.76667 | -0.0006247594 | 10.03639
28.78333 | -0.001285232 | 10.03822
28.8 | -0.002032001 | 10.02785
28.81667 | -0.003329652 | 10.03471
28.83333 | -0.004662581 | 10.03563
28.85 | -0.005734496 | 10.03777
28.86667 | -0.006493513 | 10.02632
28.88333 | -0.005615377 | 10.02831
28.9 | -0.00360477 | 10.02861
28.91667 | -0.002046688 | 10.03304
28.93333 | -0.002211681 | 10.02495
28.95 | -0.0007013148 | 10.0338
28.96667 | 0.0003102537 | 10.03975
28.98333 | -0.003389251 | 10.03609
29 | -0.006107605 | 10.03349
29.01667 | -0.00599034 | 10.03517
29.03333 | -0.005056283 | 10.04494
29.05 | -0.004678706 | 10.04631
29.06667 | -0.006933506 | 10.04112
29.08333 | -0.01000514 | 10.03853
29.1 | -0.009458286 | 10.03838
29.11667 | -0.007056513 | 10.03761
29.13333 | -0.005611128 | 10.03914
29.15 | -0.003392766 | 10.04326
29.16667 | -0.001678465 | 10.03655
29.18333 | -0.002468524 | 10.04631
29.2 | -0.001934928 | 10.04479
29.21667 | 7.16628e-05 | 10.0428
29.23333 | 4.025419e-05 | 10.04158
29.25 | -0.001171628 | 10.04067
29.26667 | -0.00285827 | 10.0428
29.28333 | -0.003713628 | 10.03838
29.3 | -0.004739091 | 10.04005
29.31667 | -0.00409628 | 10.03929
29.33333 | -0.001618977 | 10.04036
29.35 | -0.001657549 | 10.04402
29.36667 | -0.003667971 | 10.04204
29.38333 | -0.005251202 | 10.0396
29.4 | -0.006604996 | 10.04875
29.41667 | -0.008069463 | 10.04128
29.43333 | -0.008298772 | 10.04417
29.45 | -0.007878919 | 10.04005
29.46667 | -0.007751611 | 10.03609
29.48333 | -0.0075269 | 10.03761
29.5 | -0.006503306 | 10.04417
29.51667 | -0.005038885 | 10.03868
29.53333 | -0.005477876 | 10.03853
29.55 | -0.007044974 | 10.03532
29.56667 | -0.007016991 | 10.02953
29.58333 | -0.005213713 | 10.02831
29.6 | -0.004312509 | 10.03014
29.61667 | -0.006316706 | 10.02464
29.63333 | -0.008572252 | 10.02556
29.65 | -0.01039579 | 10.02388
29.66667 | -0.01236613 | 10.02007
29.68333 | -0.01181757 | 10.03182
29.7 | -0.009636258 | 10.03365
29.71667 | -0.007729758 | 10.03731
29.73333 | -0.007569958 | 10.02907
29.75 | -0.006910936 | 10.03594
29.76667 | -0.005763335 | 10.02983
29.78333 | -0.005034663 | 10.03548
29.8 | -0.005033743 | 10.03731
29.81667 | -0.006699737 | 10.03761
29.83333 | -0.008974369 | 10.02525
29.85 | -0.009515783 | 10.02693
29.86667 | -0.007568003 | 10.02647
29.88333 | -0.005587412 | 10.01228
29.9 | -0.005857203 | 10.01579
29.91667 | -0.006337415 | 10.01473
29.93333 | -0.005999569 | 10.02556
29.95 | -0.007548989 | 10.02159
29.96667 | -0.008870453 | 10.01656
29.98333 | -0.008294435 | 10.01228
30 | -0.006577863 | 10.02007
30.01667 | -0.006483363

## MW Results
Administrative Information
File name | ICF_25_05_2022-0004.sample
Analysed by | Agilent GPC 1
Date of analysis | 25 May 2022 15:36:18
Analysis comments
Analysis Module | GPC Analysis
MW Averages
Peaks | Mp (g/mol) | Mn (g/mol) | Mw (g/mol) | Mz (g/mol) | Mz+1 (g/mol) | Mv (g/mol) | PD
Peak 1 | 36878 | 35481 | 46498 | 57297 | 67031 | 44893 | 1.310504
Sample Parameters
Injection volume (µL) | 50
Concentration options | Undefined
Concentration (mg/mL) | 1
dn/dc (mL/g) | 0.1
Use entered dn/dc value for UV/ELSD trace | No
UV extinction coefficient [(mg/mL)-¹][cm-¹] | 1
ELSD QF | 1
Mark-Houwink K ((10e-5) dL/g) | 14.1
Mark-Houwink Alpha | 0.7
Concentration Detector Used in Analysis | RI
Baseline regions | Start (mins) | End (mins)
Baseline region 1 | 3.566667 | 12.41667
Baseline region 2 | 25.41667 | 28.86667
Peaks | Start (mins) | End (mins)
Peak 1 | 14.13333 | 16.43333
| Trace | Peak Max RT (mins) | Peak Area (mV.s) | Peak Height (mV)
| UV 254nm | 14.58333 | 695.7213 | 15.20637
| RI | 15.13333 | 110.4496 | 1.79978
Flowrate region | Start (mins) | End (mins)
Flowrate marker region 1 | 19.31667 | 20.06667
IDD
Reference detector | Undefined
IDD Undefined (secs) | 0
Last modified by | Agilent GPC 1
Last modified date | 25 May 2022 15:36:18
Comments
System Calibration
Detector Constants
Entered Parameters For Concentration
Concentration (mg/mL) | 0
Injection volume (µL) | 0
dn/dc (mL/g) | 0
UV extinction coefficient [(mg/mL)-¹][cm-¹] | 0
Eluent refractive index | 0
Flow rate (mL/min) | 0
Comments
Entered Parameters For LS
Mp | 0
LS wavelength (nm) | 0
Comments
Entered Parameters For Viscometer
Known IV (dL/g) | 0
Use Constant Inlet Pressure | No
Comments
System Calibration Information
Created by | Agilent GPC 1
Creation date | 04 November 2021 09:58:24
Last modified by | Agilent GPC 1
Last modified date | 04 November 2021 09:58:24
Information
Sample file used for calibration
Concentration Regions
Baseline regions | Start (mins) | End (mins)
Peaks | Start (mins) | End (mins)
Flowrate region | Start (mins) | End (mins)
LS Regions
Baseline regions | Start (mins) | End (mins)
Peaks | Start (mins) | End (mins)
Flowrate region | Start (mins) | End (mins)
VS Regions
Baseline regions | Start (mins) | End (mins)
Peaks | Start (mins) | End (mins)
Flowrate region | Start (mins) | End (mins)
System Calibration Peak Information
Channel | Peak Max RT (mins) | Peak Height (mV) | Peak Area (mV.s)
Flowrate Information
FRM Name | Dodecane
FRM RT (mins) | 19.66667
FRCF | 0.9932203
Column Calibration
Name | PS MEDIUM WITH FM
Created By | Agilent GPC 1
Creation Date | 11/03/2022 12:19:42
Last Modified By | Agilent GPC 1
Last Modified | 11/03/2022 12:33:11
High Limit RT (mins) | 13.3
Low Limit RT (mins) | 18.96667
High Limit MW | 366921
Low Limit MW | 374
K (Input) ((10e-5) dL/g) | 14.1
Alpha (Input) | 0.7
Calibration Flow Marker Name | Dodecane
Calibration Flow Marker RT (mins) | 19.53333
Calibration Comments | GPC Column Calibration created 11 March 2022 by Agilent GPC 1 GPC Column Calibration amended 11 March 2022 by Agilent GPC 1 GPC Column Calibration amended 11 March 2022 by Agilent GPC 1
Calibration Type | GPC Narrow Standard
Concentration Detector Used | RI
Curve Fit Type | Polynomial
Order Of Curve Fit | 3
Number Of Points | 12
Curve Fit Equation | y = - 0.000575x^3 + 0.03954x^2 - 1.35x + 17.88
Coeff a | 17.88044
Coeff b | -1.350201
Coeff c | 0.03954262
Coeff d | -0.0005750484
Residual Sum Of Squares | 0.0002822535
Corrected Sum Of Squares | 9.813696
Coefficient Of Determination | 0.9999712
Standard Y Error Estimate | 0.006349955
Linear Correlation Coefficient | -0.9993959

## Slice Table
Slice Table
RT (mins) | UV 254nm | RI | Area (mV.s) | Norm Ht | Cum Ht | Mw (g/mol) | LogM | dW/dLogM | Outside Calib | Peak
14.13333 | 0.2941768 | 0.05866759 | 0.06073331 | 0.0005308295 | 1 | 134357 | 5.12826 | 0.05727331 | No | 1
14.15 | 0.4482957 | 0.06279904 | 0.06242335 | 0.0005682112 | 0.9994501 | 131420 | 5.118661 | 0.05891857 | No | 1
14.16667 | 0.6362139 | 0.06204767 | 0.06327416 | 0.0005614128 | 0.998885 | 128551 | 5.109075 | 0.0597738 | No | 1
14.18333 | 0.8644571 | 0.06450065 | 0.06649008 | 0.0005836075 | 0.9983121 | 125746 | 5.099494 | 0.06286665 | No | 1
14.2 | 1.138284 | 0.06847951 | 0.07580951 | 0.0006196086 | 0.9977101 | 123005 | 5.089923 | 0.07174073 | No | 1
14.21667 | 1.463065 | 0.08313952 | 0.08871476 | 0.0007522537 | 0.9970237 | 120326 | 5.080359 | 0.08402649 | No | 1
14.23333 | 1.846966 | 0.09429001 | 0.1000178 | 0.0008531443 | 0.9962205 | 117708 | 5.070806 | 0.09481469 | No | 1
14.25 | 2.296222 | 0.1057457 | 0.1147541 | 0.0009567962 | 0.9953149 | 115149 | 5.06126 | 0.108879 | No | 1
14.26667 | 2.812945 | 0.1237626 | 0.1366621 | 0.001119815 | 0.994276 | 112647 | 5.05172 | 0.1297779 | No | 1
14.28333 | 3.399344 | 0.1495615 | 0.1641395 | 0.001353246 | 0.9930386 | 110202 | 5.042189 | 0.1560064 | No | 1
14.3 | 4.060287 | 0.1787174 | 0.1990174 | 0.001617051 | 0.9915525 | 107812 | 5.032667 | 0.1893201 | No | 1
14.31667 | 4.794188 | 0.2193174 | 0.2410669 | 0.001984403 | 0.9897507 | 105476 | 5.023154 | 0.2295194 | No | 1
14.33333 | 5.592029 | 0.2628165 | 0.2874652 | 0.002377987 | 0.9875681 | 103193 | 5.01365 | 0.2739318 | No | 1
14.35 | 6.446274 | 0.312114 | 0.3372967 | 0.002824034 | 0.9849654 | 100961 | 5.004154 | 0.3216951 | No | 1
14.36667 | 7.346625 | 0.3624795 | 0.3944525 | 0.003279747 | 0.9819115 | 98779 | 4.994665 | 0.3765319 | No | 1
14.38333 | 8.276958 | 0.4264254 | 0.4608398 | 0.003858335 | 0.9783402 | 96646 | 4.985184 | 0.4402825 | No | 1
14.4 | 9.219725 | 0.4952542 | 0.5308129 | 0.004481103 | 0.9741678 | 94561 | 4.975712 | 0.5075712 | No | 1
14.41667 | 10.15333 | 0.5663717 | 0.6070421 | 0.005124581 | 0.9693619 | 92522 | 4.966245 | 0.5809622 | No | 1
14.43333 | 11.05714 | 0.6477126 | 0.6925029 | 0.005860561 | 0.9638658 | 90529 | 4.956788 | 0.6633211 | No | 1
14.45 | 11.91252 | 0.7372933 | 0.7823888 | 0.006671094 | 0.9575959 | 88581 | 4.947341 | 0.7500627 | No | 1
14.46667 | 12.69947 | 0.8274843 | 0.876776 | 0.007487151 | 0.9505122 | 86677 | 4.937904 | 0.8412711 | No | 1
14.48333 | 13.39675 | 0.9260677 | 0.9700951 | 0.008379142 | 0.942574 | 84814 | 4.928468 | 0.9316088 | No | 1
14.5 | 13.99255 | 1.014122 | 1.057692 | 0.009175869 | 0.9337908 | 82994 | 4.919047 | 1.0166 | No | 1
14.51667 | 14.47807 | 1.101262 | 1.142314 | 0.009964313 | 0.9242146 | 81214 | 4.909631 | 1.098873 | No | 1
14.53333 | 14.84131 | 1.183366 | 1.228919 | 0.0107072 | 0.9138722 | 79473 | 4.90022 | 1.183194 | No | 1
14.55 | 15.08141 | 1.274472 | 1.309573 | 0.01153154 | 0.9027457 | 77772 | 4.890823 | 1.261923 | No | 1
14.56667 | 15.20033 | 1.344674 | 1.379775 | 0.01216673 | 0.8908889 | 76108 | 4.88143 | 1.330704 | No | 1
14.58333 | 15.20637 | 1.414876 | 1.443187 | 0.01280192 | 0.8783966 | 74481 | 4.872045 | 1.393045 | No | 1
14.6 | 15.10999 | 1.471498 | 1.492866 | 0.01331424 | 0.8653301 | 72890 | 4.862668 | 1.442224 | No | 1
14.61667 | 14.9214 | 1.514234 | 1.531024 | 0.01370092 | 0.8518139 | 71335 | 4.853303 | 1.480344 | No | 1
14.63333 | 14.65551 | 1.547815 | 1.557205 | 0.01400477 | 0.8379521 | 69814 | 4.843943 | 1.506935 | No | 1
14.65 | 14.33139 | 1.566595 | 1.567898 | 0.01417469 | 0.8238533 | 68327 | 4.834592 | 1.518568 | No | 1
14.66667 | 13.967 | 1.5692 | 1.569206 | 0.01419826 | 0.8096577 | 66872 | 4.825244 | 1.521122 | No | 1
14.68333 | 13.57661 | 1.569212 | 1.564564 | 0.01419837 | 0.7954503 | 65450 | 4.81591 | 1.517905 | No | 1
14.7 | 13.17485 | 1.559916 | 1.554352 | 0.01411425 | 0.7812849 | 64059 | 4.80658 | 1.509271 | No | 1
14.71667 | 12.77455 | 1.548788 | 1.539334 | 0.01401357 | 0.7672119 | 62699 | 4.797261 | 1.495949 | No | 1
14.73333 | 12.389 | 1.529879 | 1.521569 | 0.01384248 | 0.753275 | 61369 | 4.787949 | 1.479931 | No | 1
14.75 | 12.0291 | 1.513258 | 1.500065 | 0.0136921 | 0.7394988 | 60068 | 4.778643 | 1.460244 | No | 1
14.76667 | 11.69931 | 1.486872 | 1.47635 | 0.01345335 | 0.7259174 | 58796 | 4.769348 | 1.438366 | No | 1
14.78333 | 11.40358 | 1.465827 | 1.457898 | 0.01326293 | 0.7125506 | 57552 | 4.76006 | 1.421582 | No | 1
14.8 | 11.1455 | 1.449969 | 1.439446 | 0.01311945 | 0.699351 | 56335 | 4.750778 | 1.404767 | No | 1
14.81667 | 10.92603 | 1.428924 | 1.425954 | 0.01292903 | 0.6863184 | 55145 | 4.741506 | 1.392765 | No | 1
14.83333 | 10.74423 | 1.422984 | 1.417573 | 0.01287529 | 0.6734079 | 53981 | 4.732241 | 1.385738 | No | 1
14.85 | 10.59535 | 1.412162 | 1.415143 | 0.01277737 | 0.6605733 | 52842 | 4.722979 | 1.384519 | No | 1
14.86667 | 10.47461 | 1.418125 | 1.421182 | 0.01283132 | 0.6477608 | 51728 | 4.713726 | 1.391588 | No | 1
14.88333 | 10.37643 | 1.42424 | 1.433096 | 0.01288665 | 0.6348935 | 50639 | 4.704485 | 1.404423 | No | 1
14.9 | 10.2952 | 1.441951 | 1.448824 | 0.0130469 | 0.6219184 | 49574 | 4.695254 | 1.421019 | No | 1
14.91667 | 10.22422 | 1.455696 | 1.46623 | 0.01317127 | 0.6088009 | 48532 | 4.686028 | 1.439288 | No | 1
14.93333 | 10.15814 | 1.476765 | 1.491266 | 0.0133619 | 0.5955258 | 47512 | 4.676803 | 1.46508 | No | 1
14.95 | 10.09149 | 1.505768 | 1.523779 | 0.01362432 | 0.582024 | 46515 | 4.667593 | 1.498264 | No | 1
14.96667 | 10.01602 | 1.54179 | 1.555758 | 0.01395025 | 0.5682279 | 45540 | 4.658393 | 1.530975 | No | 1
14.98333 | 9.927553 | 1.569725 | 1.588194 | 0.01420301 | 0.5541422 | 44585 | 4.649189 | 1.564188 | No | 1
15 | 9.822871 | 1.606663 | 1.622614 | 0.01453723 | 0.5397628 | 43652 | 4.640004 | 1.599409 | No | 1
15.01667 | 9.698049 | 1.638566 | 1.657111 | 0.01482589 | 0.5250718 | 42739 | 4.630824 | 1.634761 | No | 1
15.03333 | 9.548292 | 1.675656 | 1.69176 | 0.01516148 | 0.5100685 | 41845 | 4.621644 | 1.670319 | No | 1
15.05 | 9.37223 | 1.707864 | 1.722823 | 0.0154529 | 0.4947515 | 40972 | 4.612487 | 1.702389 | No | 1
15.06667 | 9.17044 | 1.737783 | 1.74969 | 0.01572361 | 0.4791532 | 40117 | 4.603328 | 1.73036 | No | 1
15.08333 | 8.943105 | 1.761598 | 1.772132 | 0.01593909 | 0.4633117 | 39280 | 4.594171 | 1.753994 | No | 1
15.1 | 8.692454 | 1.782667 | 1.786869 | 0.01612972 | 0.447267 | 38462 | 4.585032 | 1.77003 | No | 1
15.11667 | 8.418879 | 1.79107 | 1.795425 | 0.01620576 | 0.4310888 | 37661 | 4.575892 | 1.779963 | No | 1
15.13333 | 8.122177 | 1.79978 | 1.79742 | 0.01628456 | 0.4148332 | 36878 | 4.566767 | 1.7834 | No | 1
15.15 | 7.804162 | 1.795061 | 1.791481 | 0.01624187 | 0.3985596 | 36111 | 4.55764 | 1.77896 | No | 1
15.16667 | 7.472508 | 1.787901 | 1.778599 | 0.01617708 | 0.3823397 | 35361 | 4.548525 | 1.767609 | No | 1
15.18333 | 7.134306 | 1.769297 | 1.757935 | 0.01600875 | 0.3662364 | 34628 | 4.539427 | 1.748497 | No | 1
15.2 | 6.791368 | 1.746573 | 1.734295 | 0.01580314 | 0.3503202 | 33910 | 4.530328 | 1.726389 | No | 1
15.21667 | 6.444126 | 1.722018 | 1.703484 | 0.01558097 | 0.3346181 | 33207 | 4.52123 | 1.697097 | No | 1
15.23333 | 6.094098 | 1.68495 | 1.66573 | 0.01524558 | 0.3191949 | 32520 | 4.512151 | 1.660833 | No | 1
15.25 | 5.746782 | 1.64651 | 1.621033 | 0.01489776 | 0.3041136 | 31847 | 4.503069 | 1.617578 | No | 1
15.26667 | 5.406075 | 1.595557 | 1.576337 | 0.01443674 | 0.2894369 | 31189 | 4.494001 | 1.574251 | No | 1
15.28333 | 5.074318 | 1.557116 | 1.532098 | 0.01408893 | 0.2751649 | 30545 | 4.48494 | 1.531308 | No | 1
15.3 | 4.755111 | 1.507079 | 1.476338 | 0.01363618 | 0.2612934 | 29915 | 4.475889 | 1.476769 | No | 1
15.31667 | 4.448509 | 1.445598 | 1.416917 | 0.0130799 | 0.2479268 | 29298 | 4.466838 | 1.418474 | No | 1
15.33333 | 4.154911 | 1.388236 | 1.359479 | 0.01256088 | 0.2350982 | 28694 | 4.457791 | 1.36207 | No | 1
15.35 | 3.874998 | 1.330722 | 1.299829 | 0.01204049 | 0.2227896 | 28104 | 4.448768 | 1.303353 | No | 1
15.36667 | 3.610439 | 1.268936 | 1.235906 | 0.01148144 | 0.2110211 | 27526 | 4.439743 | 1.240253 | No | 1
15.38333 | 3.361314 | 1.202877 | 1.169466 | 0.01088373 | 0.1998313 | 26960 | 4.43072 | 1.17452 | No | 1
15.4 | 3.126835 | 1.136055 | 1.109434 | 0.01027912 | 0.189243 | 26406 | 4.421703 | 1.115122 | No | 1
15.41667 | 2.907753 | 1.082813 | 1.059092 | 0.009797389 | 0.1791983 | 25864 | 4.412696 | 1.065373 | No | 1
15.43333 | 2.702632 | 1.03537 | 1.009588 | 0.009368118 | 0.1696094 | 25334 | 4.403704 | 1.016388 | No | 1
15.45 | 2.510652 | 0.9838068 | 0.954592 | 0.00890157 | 0.1604687 | 24815 | 4.394714 | 0.9617881 | No | 1
15.46667 | 2.332163 | 0.9253772 | 0.9018844 | 0.008372894 | 0.1518259 | 24307 | 4.385731 | 0.9094073 | No | 1
15.48333 | 2.166851 | 0.8783917 | 0.8532968 | 0.007947765 | 0.1436604 | 23810 | 4.376759 | 0.8610991 | No | 1
15.5 | 2.013782 | 0.8282018 | 0.8028017 | 0.007493643 | 0.1359347 | 23323 | 4.367784 | 0.8107861 | No | 1
15.51667 | 1.868646 | 0.7774016 | 0.7566555 | 0.007033998 | 0.1286662 | 22847 | 4.358829 | 0.7647873 | No | 1
15.53333 | 1.732012 | 0.7359093 | 0.7143239 | 0.006658572 | 0.1218155 | 22381 | 4.349879 | 0.7225729 | No | 1
15.55 | 1.606563 | 0.6927385 | 0.6715346 | 0.006267959 | 0.1153481 | 21924 | 4.34092 | 0.6798269 | No | 1
15.56667 | 1.489444 | 0.6503306 | 0.6327888 | 0.005884249 | 0.1092681 | 21478 | 4.331994 | 0.6411089 | No | 1
15.58333 | 1.377715 | 0.615247 | 0.5983155 | 0.005566809 | 0.1035389 | 21040 | 4.323046 | 0.6066606 | No | 1
15.6 | 1.273544 | 0.581384 | 0.5642237 | 0.005260414 | 0.09812179 | 20612 | 4.31412 | 0.5725441 | No | 1
15.61667 | 1.176657 | 0.5470633 | 0.5366931 | 0.004949877 | 0.09301336 | 20193 | 4.305201 | 0.545036 | No | 1
15.63333 | 1.085567 | 0.526323 | 0.5081708 | 0.004762216 | 0.08815419 | 19783 | 4.296292 | 0.5164757 | No | 1
15.65 | 0.9988233 | 0.4900186 | 0.4790381 | 0.004433731 | 0.08355327 | 19382 | 4.287399 | 0.4872488 | No | 1
15.66667 | 0.9171816 | 0.4680575 | 0.4570007 | 0.004235026 | 0.0792161 | 18989 | 4.278502 | 0.4651978 | No | 1
15.68333 | 0.8407035 | 0.4459439 | 0.4359551 | 0.004034939 | 0.07507846 | 18604 | 4.269606 | 0.4441219 | No | 1
15.7 | 0.7675818 | 0.4259664 | 0.4104082 | 0.003854182 | 0.07113137 | 18227 | 4.260715 | 0.418423 | No | 1
15.71667 | 0.6975735 | 0.3948501 | 0.3866161 | 0.003572638 | 0.06741557 | 17858 | 4.251833 | 0.3944736 | No | 1
15.73333 | 0.6315069 | 0.3783821 | 0.3684697 | 0.003423635 | 0.06391518 | 17497 | 4.242964 | 0.3762512 | No | 1
15.75 | 0.5697123 | 0.3585573 | 0.3503996 | 0.003244258 | 0.0605791 | 17144 | 4.234112 | 0.3580777 | No | 1
15.76667 | 0.5133109 | 0.3422419 | 0.3301933 | 0.003096635 | 0.05740661 | 16798 | 4.225258 | 0.3376906 | No | 1
15.78333 | 0.4600889 | 0.3181446 | 0.3128098 | 0.002878601 | 0.05441707 | 16459 | 4.216403 | 0.3201604 | No | 1
15.8 | 0.408505 | 0.3074751 | 0.3002329 | 0.002782061 | 0.05158492 | 16127 | 4.207554 | 0.3075258 | No | 1
15.81667 | 0.3590464 | 0.2929908 | 0.2887241 | 0.002651006 | 0.04886664 | 15802 | 4.198712 | 0.295966 | No | 1
15.83333 | 0.3104178 | 0.2844574 | 0.2767575 | 0.002573796 | 0.04625256 | 15484 | 4.189883 | 0.2839182 | No | 1
15.85 | 0.265536 | 0.2690576 | 0.2675375 | 0.002434457 | 0.04374683 | 15173 | 4.181071 | 0.2746712 | No | 1
15.86667 | 0.2257765 | 0.2660174 | 0.2602249 | 0.002406949 | 0.04132457 | 14868 | 4.172253 | 0.2673691 | No | 1
15.88333 | 0.1870863 | 0.2544323 | 0.2471139 | 0.002302126 | 0.03896852 | 14570 | 4.16346 | 0.2540932 | No | 1
15.9 | 0.1498141 | 0.2397955 | 0.2300356 | 0.00216969 | 0.03673117 | 14277 | 4.154637 | 0.236714 | No | 1
15.91667 | 0.1141832 | 0.2202758 | 0.2150936 | 0.001993075 | 0.03464845 | 13991 | 4.145849 | 0.2215076 | No | 1
15.93333 | 0.08135304 | 0.2099114 | 0.2041188 | 0.001899297 | 0.03270102 | 13711 | 4.137069 | 0.2103663 | No | 1
15.95 | 0.05212462 | 0.1983263 | 0.1922285 | 0.001794474 | 0.03085294 | 13436 | 4.12827 | 0.1982633 | No | 1
15.96667 | 0.02337148 | 0.1861308 | 0.1837715 | 0.001684128 | 0.02911253 | 13168 | 4.11952 | 0.1896853 | No | 1
15.98333 | -0.005764669 | 0.1814122 | 0.1795869 | 0.001641433 | 0.02744868 | 12904 | 4.110724 | 0.1855071 | No | 1
16 | -0.03376162 | 0.1777616 | 0.1717402 | 0.001608403 | 0.02582271 | 12647 | 4.101988 | 0.1775365 | No | 1
16.01667 | -0.05930477 | 0.1657188 | 0.1582477 | 0.001499438 | 0.02426779 | 12394 | 4.093211 | 0.1637127 | No | 1
16.03333 | -0.08520511 | 0.1507767 | 0.1488752 | 0.001364241 | 0.02283504 | 12147 | 4.084469 | 0.1541331 | No | 1
16.05 | -0.1085493 | 0.1469736 | 0.1444617 | 0.00132983 | 0.02148713 | 11905 | 4.075729 | 0.1496768 | No | 1
16.06667 | -0.1274567 | 0.1419498 | 0.1419555 | 0.001284374 | 0.02017919 | 11668 | 4.066996 | 0.1471913 | No | 1
16.08333 | -0.1472385 | 0.1419613 | 0.137008 | 0.001284479 | 0.01889394 | 11436 | 4.058274 | 0.1421683 | No | 1
16.1 | -0.16806 | 0.1320547 | 0.1326708 | 0.001194842 | 0.01765348 | 11208 | 4.049528 | 0.1377714 | No | 1
16.11667 | -0.1875374 | 0.133287 | 0.131538 | 0.001205992 | 0.01645229 | 10986 | 4.04084 | 0.1366976 | No | 1
16.13333 | -0.2052964 | 0.129789 | 0.1255986 | 0.001174342 | 0.01526136 | 10768 | 4.032135 | 0.1306232 | No | 1
16.15 | -0.2203184 | 0.1214083 | 0.1185149 | 0.001098513 | 0.0141242 | 10554 | 4.023417 | 0.1233483 | No | 1
16.16667 | -0.2348418 | 0.1156215 | 0.1139488 | 0.001046153 | 0.01305118 | 10345 | 4.01473 | 0.1186847 | No | 1
16.18333 | -0.248474 | 0.1122761 | 0.107628 | 0.001015884 | 0.0120195 | 10140 | 4.006038 | 0.1121848 | No | 1
16.2 | -0.2589493 | 0.1029798 | 0.1006968 | 0.0009317707 | 0.01104505 | 9939 | 3.997343 | 0.1050384 | No | 1
16.21667 | -0.2687095 | 0.09841378 | 0.09971656 | 0.0008904565 | 0.01013335 | 9743 | 3.988693 | 0.1040932 | No | 1
16.23333 | -0.2797632 | 0.1010193 | 0.09980443 | 0.0009140319 | 0.009230524 | 9550 | 3.980003 | 0.1042623 | No | 1
16.25 | -0.2906129 | 0.09858951 | 0.09371249 | 0.0008920466 | 0.008326904 | 9361 | 3.971322 | 0.09797082 | No | 1
16.26667 | -0.3014565 | 0.08883546 | 0.08762054 | 0.000803791 | 0.00747844 | 9177 | 3.962701 | 0.09166984 | No | 1
16.28333 | -0.3110866 | 0.08640563 | 0.0803079 | 0.0007818057 | 0.006685132 | 8996 | 3.954049 | 0.08408132 | No | 1
16.3 | -0.3177066 | 0.07421017 | 0.07879359 | 0.0006714601 | 0.005958032 | 8818 | 3.94537 | 0.08255669 | No | 1
16.31667 | -0.3224028 | 0.08337701 | 0.08391686 | 0.0007544025 | 0.005244643 | 8645 | 3.936765 | 0.08798937 | No | 1
16.33333 | -0.3282435 | 0.0844567 | 0.08362326 | 0.0007641717 | 0.004484868 | 8475 | 3.92814 | 0.08774596 | No | 1
16.35 | -0.3335757 | 0.08278981 | 0.07913349 | 0.0007490895 | 0.003727751 | 8308 | 3.919496 | 0.08309576 | No | 1
16.36667 | -0.3358746 | 0.07547716 | 0.07998429 | 0.000682924 | 0.003011284 | 8145 | 3.910891 | 0.08405067 | No | 1
16.38333 | -0.3372168 | 0.08449142 | 0.0845735 | 0.0007644858 | 0.002287114 | 7985 | 3.902275 | 0.08893817 | No | 1
16.4 | -0.3387815 | 0.08465558 | 0.08435619 | 0.0007659711 | 0.001521394 | 7828 | 3.893651 | 0.08877439 | No | 1
16.41667 | -0.3401365 | 0.0840568 | 0.08368112 | 0.0007605533 | 0.0007576408 | 7675 | 3.885078 | 0.08812811 | No | 1
16.43333 | -0.344418 | 0.08330544 | 0 | 0.0007537549 | 0 | 7524 | 3.876449 | 0 | No | 1