## Sample Details
Administrative Information
Export date | 25 May 2022 15:46:20
Culture name | en-GB
Decimal separator | .
Workspace name | New workspace name
Workspace path | C:\ProgramData\Agilent Technologies\GPC\Workspaces\New workspace name\
File name | ICF_25_05_2022-0003.sample
Creation date | 25 May 2022 10:26:21
Created by | Agilent GPC 1
Comments | Collected by Agilent GPC/SEC Software Version 2.2.281.39672
Software version | Agilent GPC/SEC Software - 2.2.281.39672
Sample Information
Sample name | GDB KS0282 t8=180 min
Information
Sample type | Sample
Injection date | 25 May 2022
Vial number | P2-A-4
Injection number | 1
Injection volume (µL) | 50
Concentration (mg/mL) | 1
dn/dc (mL/g) | 0.1
UV extinction coefficient [(mg/mL)-¹][cm-¹] | 1
Mp (g/mol) | 100000
IV (dL/g) | 0.5
Mark-Houwink K ((10e-5) dL/g) | 14.1
Mark-Houwink Alpha | 0.7
Analysed | Yes
Sample Instrument Conditions
Eluent | THF (100.0%)
Eluent refractive index | 1
Set flow rate (mL/min) | 1
LS wavelength (nm) | 650
Laser power (%) | 0
Set detector temperature (°C) | 40
Actual detector temperature (°C) | 0
Actual flow rate (mL/min) | 0
Column information
Data origin | Collected by Agilent GPC/SEC Software Version 2.2.281.39672
Instrument name | GPC1
Sample Collection Parameters
Collected by | Agilent GPC 1
Number of channels | 2
Run length (mins) | 29.83333
Delay time (secs) | 0
Sampling interval (secs) | 1
Number of data points | 1790
Sample DLS Parameters
Eluent refractive index | 1
Eluent viscosity (P) | 0.0089
DLS correlator run time (secs) | 5
DLS Clip Time (µs) | 100
DLS R² | 0.4
Sample Channel Information
Channel ID | Detector type | Detector name | Detector units | Channel Information
1 | UV 254nm | VWD: Signal A, 254 nm | mAU
2 | RI | RI: Signal | mV

## Raw Data
Sample Collection Parameters
Collected by | Agilent GPC 1
Number of channels | 2
Run length (mins) | 29.83333
Delay time (secs) | 0
Sampling interval (secs) | 1
Number of data points | 1790
Sample DLS Parameters
Eluent refractive index | 1
Eluent viscosity (P) | 0.0089
DLS correlator run time (secs) | 5
DLS Clip Time (µs) | 100
DLS R² | 0.4
Sample Channel Information
Channel ID | Detector type | Detector name | Detector units | Channel Information
1 | UV 254nm | VWD: Signal A, 254 nm | mAU
2 | RI | RI: Signal | mV
Raw Data
RT (mins) | Response Trace 1 | Response Trace 2
0 | -0.02502046 | 10.0078
0.01666667 | -0.02748672 | 10.01106
0.03333333 | -0.02786562 | 9.932328
0.05 | -0.0247382 | 9.707718
0.06666667 | -0.01645742 | 9.698411
0.08333333 | -0.009407666 | 9.757615
0.1 | -0.008991469 | 9.827653
0.1166667 | -0.0118786 | 9.884873
0.1333333 | -0.01463864 | 9.927903
0.15 | -0.01680577 | 9.952622
0.1666667 | -0.01830849 | 9.96132
0.1833333 | -0.02036918 | 9.972001
0.2 | -0.02237482 | 9.976273
0.2166667 | -0.02187963 | 9.980393
0.2333333 | -0.01943567 | 9.988785
0.25 | -0.01908737 | 9.989396
0.2666667 | -0.02020498 | 9.996567
0.2833333 | -0.01956903 | 10.00572
0.3 | -0.02003477 | 10.01518
0.3166667 | -0.02142501 | 10.00694
0.3333333 | -0.02208635 | 10.01534
0.35 | -0.02214433 | 10.01564
0.3666667 | -0.01994301 | 10.01274
0.3833333 | -0.01762027 | 10.01366
0.4 | -0.01744051 | 10.01503
0.4166667 | -0.01849845 | 10.00832
0.4333333 | -0.01947228 | 10.00847
0.45 | -0.01961191 | 10.0045
0.4666667 | -0.01921428 | 10.01259
0.4833333 | -0.01884186 | 10.0103
0.5 | -0.01906295 | 10.00496
0.5166667 | -0.01918942 | 9.999924
0.5333333 | -0.0200324 | 9.996567
0.55 | -0.02195411 | 9.998551
0.5666667 | -0.02253571 | 9.995499
0.5833333 | -0.02229163 | 10.0016
0.6 | -0.02263617 | 10.00328
0.6166667 | -0.02288602 | 10.0016
0.6333333 | -0.02226716 | 10.00374
0.65 | -0.02168864 | 10.00679
0.6666667 | -0.0228346 | 10.00374
0.6833333 | -0.0242869 | 10.00374
0.7 | -0.0246365 | 10.00908
0.7166667 | -0.02325262 | 10.01122
0.7333333 | -0.02127059 | 10.01885
0.75 | -0.01998339 | 10.02251
0.7666667 | -0.02016375 | 10.02083
0.7833333 | -0.0217194 | 10.02495
0.8 | -0.02184562 | 10.019
0.8166667 | -0.02137411 | 10.01991
0.8333333 | -0.02340387 | 10.01976
0.85 | -0.0247465 | 10.02327
0.8666667 | -0.02273419 | 10.01823
0.8833333 | -0.02087029 | 10.02403
0.9 | -0.02233478 | 10.02129
0.9166667 | -0.02406031 | 10.01762
0.9333333 | -0.02424866 | 10.01259
0.95 | -0.024333 | 10.0132
0.9666667 | -0.02372773 | 10.0193
0.9833333 | -0.02489129 | 10.02754
1 | -0.02810289 | 10.02525
1.016667 | -0.0296779 | 10.0193
1.033333 | -0.02883402 | 10.01732
1.05 | -0.02717444 | 10.01396
1.066667 | -0.0258369 | 10.0193
1.083333 | -0.02510799 | 10.02083
1.1 | -0.02463456 | 10.02754
1.116667 | -0.02420122 | 10.01961
1.133333 | -0.02487234 | 10.0222
1.15 | -0.02647227 | 10.01106
1.166667 | -0.02759662 | 10.01991
1.183333 | -0.02695621 | 10.01869
1.2 | -0.02777373 | 10.02693
1.216667 | -0.02887857 | 10.02998
1.233333 | -0.02609969 | 10.0277
1.25 | -0.02334087 | 10.02602
1.266667 | -0.02332018 | 10.02754
1.283333 | -0.02515664 | 10.0251
1.3 | -0.02616383 | 10.02297
1.316667 | -0.02694792 | 10.02068
1.333333 | -0.02842439 | 10.02754
1.35 | -0.02712579 | 10.02785
1.366667 | -0.02564578 | 10.02922
1.383333 | -0.02528228 | 10.0312
1.4 | -0.02497244 | 10.02785
1.416667 | -0.02519325 | 10.03441
1.433333 | -0.02639277 | 10.0396
1.45 | -0.0288847 | 10.03944
1.466667 | -0.03061207 | 10.02846
1.483333 | -0.03071474 | 10.02617
1.5 | -0.02993938 | 10.02617
1.516667 | -0.02984798 | 10.02556
1.533333 | -0.0303902 | 10.02144
1.55 | -0.0306777 | 10.0219
1.566667 | -0.03150586 | 10.01701
1.583333 | -0.03128141 | 10.02663
1.6 | -0.02925329 | 10.02052
1.616667 | -0.02849703 | 10.02586
1.633333 | -0.02849075 | 10.01915
1.65 | -0.02870679 | 10.02556
1.666667 | -0.03004544 | 10.02831
1.683333 | -0.03134782 | 10.02342
1.7 | -0.03099574 | 10.02205
1.716667 | -0.03195494 | 10.02541
1.733333 | -0.03222476 | 10.02724
1.75 | -0.03020927 | 10.02907
1.766667 | -0.03001038 | 10.02541
1.783333 | -0.03075046 | 10.02556
1.8 | -0.03087161 | 10.03014
1.816667 | -0.03154187 | 10.03426
1.833333 | -0.03339033 | 10.03929
1.85 | -0.03348553 | 10.04692
1.866667 | -0.0312837 | 10.04219
1.883333 | -0.0308938 | 10.05333
1.9 | -0.03288864 | 10.04784
1.916667 | -0.03487887 | 10.04372
1.933333 | -0.03586564 | 10.04738
1.95 | -0.03555725 | 10.04616
1.966667 | -0.03347447 | 10.04417
1.983333 | -0.03000933 | 10.04189
2 | -0.02866299 | 10.04234
2.016667 | -0.02965199 | 10.04646
2.033333 | -0.02970365 | 10.04555
2.05 | -0.02971155 | 10.03883
2.066667 | -0.03180041 | 10.03761
2.083333 | -0.03399056 | 10.03365
2.1 | -0.03433991 | 10.03197
2.116667 | -0.03381416 | 10.02937
2.133333 | -0.03344128 | 10.03349
2.15 | -0.03315951 | 10.03349
2.166667 | -0.03238261 | 10.03807
2.183333 | -0.03278035 | 10.03517
2.2 | -0.03538489 | 10.03319
2.216667 | -0.0367152 | 10.03517
2.233333 | -0.03630368 | 10.03807
2.25 | -0.03629791 | 10.04173
2.266667 | -0.03601796 | 10.03319
2.283333 | -0.03519218 | 10.0309
2.3 | -0.0349256 | 10.03319
2.316667 | -0.03511313 | 10.03868
2.333333 | -0.03443441 | 10.04524
2.35 | -0.03305108 | 10.04509
2.366667 | -0.03272571 | 10.04707
2.383333 | -0.0313516 | 10.03807
2.4 | -0.02993195 | 10.02831
2.416667 | -0.02993411 | 10.02449
2.433333 | -0.02932764 | 10.02678
2.45 | -0.03051976 | 10.03243
2.466667 | -0.03121456 | 10.02373
2.483333 | -0.02907725 | 10.02724
2.5 | -0.02999039 | 10.02708
2.516667 | -0.03400179 | 10.0341
2.533333 | -0.03546368 | 10.03243
2.55 | -0.03516408 | 10.03212
2.566667 | -0.03646065 | 10.02037
2.583333 | -0.03867103 | 10.01854
2.6 | -0.03671505 | 10.00862
2.616667 | -0.03280902 | 10.01732
2.633333 | -0.0320313 | 10.019
2.65 | -0.03369324 | 10.0132
2.666667 | -0.03394096 | 10.00984
2.683333 | -0.03252868 | 10.00938
2.7 | -0.03177239 | 10.01091
2.716667 | -0.03194667 | 10.01427
2.733333 | -0.03160756 | 10.00557
2.75 | -0.03101222 | 10.00282
2.766667 | -0.03103675 | 10.00115
2.783333 | -0.03146415 | 9.992142
2.8 | -0.03119058 | 9.993668
2.816667 | -0.03144572 | 9.99199
2.833333 | -0.03161942 | 9.990616
2.85 | -0.02991249 | 9.987107
2.866667 | -0.02953908 | 9.986039
2.883333 | -0.03026985 | 9.991532
2.9 | -0.03017232 | 9.990006
2.916667 | -0.03019625 | 9.988633
2.933333 | -0.03132008 | 9.989091
2.95 | -0.032165 | 9.982834
2.966667 | -0.03277397 | 9.993973
2.983333 | -0.03251388 | 9.995804
3 | -0.03149514 | 10.00511
3.016667 | -0.03150607 | 10.00282
3.033333 | -0.03275092 | 10.01045
3.05 | -0.03347529 | 10.00969
3.066667 | -0.03475511 | 10.01274
3.083333 | -0.03581917 | 10.01564
3.1 | -0.0347969 | 10.01915
3.116667 | -0.03341772 | 10.01335
3.133333 | -0.03210059 | 10.01534
3.15 | -0.03180661 | 10.01061
3.166667 | -0.03319843 | 10.01488
3.183333 | -0.03466833 | 10.01259
3.2 | -0.03409376 | 10.01213
3.216667 | -0.03211759 | 10.01259
3.233333 | -0.0315924 | 10.02144
3.25 | -0.0304132 | 10.01976
3.266667 | -0.02899984 | 10.01747
3.283333 | -0.03162499 | 10.01534
3.3 | -0.03184202 | 10.01
3.316667 | -0.02976562 | 10.01549
3.333333 | -0.03023828 | 10.01213
3.35 | -0.03075224 | 10.02052
3.366667 | -0.03182419 | 10.01839
3.383333 | -0.03337402 | 10.01854
3.4 | -0.03211919 | 10.01473
3.416667 | -0.03146651 | 10.01244
3.433333 | -0.03164937 | 10.01381
3.45 | -0.03191906 | 10.01747
3.466667 | -0.03343886 | 10.01503
3.483333 | -0.03474441 | 10.01808
3.5 | -0.03374461 | 10.01244
3.516667 | -0.03186236 | 10.01686
3.533333 | -0.03224554 | 10.01732
3.55 | -0.03388519 | 10.01152
3.566667 | -0.03404166 | 10.01808
3.583333 | -0.03408653 | 10.01762
3.6 | -0.03404086 | 10.02831
3.616667 | -0.03348376 | 10.01518
3.633333 | -0.03147238 | 10.0219
3.65 | -0.03034547 | 10.01869
3.666667 | -0.03117144 | 10.01671
3.683333 | -0.033499 | 10.01869
3.7 | -0.03367046 | 10.01778
3.716667 | -0.03285833 | 10.01473
3.733333 | -0.03612403 | 10.01549
3.75 | -0.03813246 | 10.01244
3.766667 | -0.03792771 | 10.01778
3.783333 | -0.03709495 | 10.01473
3.8 | -0.0371232 | 10.00557
3.816667 | -0.03732477 | 10.00374
3.833333 | -0.03645889 | 10.00816
3.85 | -0.03497122 | 10.0042
3.866667 | -0.03409938 | 10.01122
3.883333 | -0.03437545 | 10.0103
3.9 | -0.0343544 | 10.00938
3.916667 | -0.03345616 | 10.0042
3.933333 | -0.03329861 | 10.00679
3.95 | -0.03451786 | 10.00557
3.966667 | -0.03622401 | 10.00771
3.983333 | -0.0348414 | 10.00771
4 | -0.03182445 | 10.00328
4.016667 | -0.0318877 | 10.00923
4.033333 | -0.03382205 | 10.0074
4.05 | -0.0335372 | 10.01442
4.066667 | -0.0326258 | 10.01595
4.083333 | -0.03162801 | 10.01976
4.1 | -0.03063695 | 10.01808
4.116667 | -0.03154173 | 10.02235
4.133333 | -0.03226076 | 10.01778
4.15 | -0.0314404 | 10.01991
4.166667 | -0.03071761 | 10.02037
4.183333 | -0.03021443 | 10.02892
4.2 | -0.03078453 | 10.02419
4.216667 | -0.03134603 | 10.01152
4.233333 | -0.03118628 | 10.01381
4.25 | -0.03080905 | 10.02342
4.266667 | -0.03178787 | 10.02693
4.283333 | -0.03275587 | 10.03471
4.3 | -0.033528 | 10.02663
4.316667 | -0.03336886 | 10.02388
4.333333 | -0.03174182 | 10.02251
4.35 | -0.03179705 | 10.01488
4.366667 | -0.03315228 | 10.00938
4.383333 | -0.03486919 | 10.01198
4.4 | -0.03662608 | 10.01518
4.416667 | -0.0364963 | 10.01595
4.433333 | -0.03595651 | 10.01396
4.45 | -0.03463656 | 10.0103
4.466667 | -0.03303509 | 10.00908
4.483333 | -0.03347022 | 10.00343
4.5 | -0.03362094 | 10.00649
4.516667 | -0.03361463 | 10.00969
4.533333 | -0.03346538 | 10.00786
4.55 | -0.03227236 | 10.01213
4.566667 | -0.03288888 | 10.01915
4.583333 | -0.03586367 | 10.01701
4.6 | -0.03634454 | 10.02144
4.616667 | -0.03438837 | 10.01335
4.633333 | -0.03349458 | 10.02297
4.65 | -0.03412928 | 10.02678
4.666667 | -0.03455785 | 10.02663
4.683333 | -0.03463893 | 10.02419
4.7 | -0.03350898 | 10.03029
4.716667 | -0.03095127 | 10.02907
4.733333 | -0.02900885 | 10.03151
4.75 | -0.02819655 | 10.02724
4.766667 | -0.02841707 | 10.03075
4.783333 | -0.02877497 | 10.03059
4.8 | -0.02919181 | 10.02525
4.816667 | -0.0298793 | 10.02388
4.833333 | -0.03153753 | 10.02113
4.85 | -0.03241637 | 10.02892
4.866667 | -0.03248816 | 10.02312
4.883333 | -0.0319187 | 10.02098
4.9 | -0.03045672 | 10.01442
4.916667 | -0.02904871 | 10.01717
4.933333 | -0.02958759 | 10.02159
4.95 | -0.02971962 | 10.02602
4.966667 | -0.02822091 | 10.02541
4.983333 | -0.02918234 | 10.02403
5 | -0.03227997 | 10.0251
5.016667 | -0.0338428 | 10.02525
5.033333 | -0.03339841 | 10.02739
5.05 | -0.03302033 | 10.0341
5.066667 | -0.0329609 | 10.03227
5.083333 | -0.03257447 | 10.03197
5.1 | -0.0319546 | 10.03395
5.116667 | -0.03212471 | 10.03609
5.133333 | -0.03161628 | 10.03563
5.15 | -0.03123201 | 10.03426
5.166667 | -0.03124615 | 10.0309
5.183333 | -0.03098258 | 10.03441
5.2 | -0.03258454 | 10.03105
5.216667 | -0.03410555 | 10.03273
5.233333 | -0.03221284 | 10.03212
5.25 | -0.02991763 | 10.03243
5.266667 | -0.02845336 | 10.03563
5.283333 | -0.02863057 | 10.03807
5.3 | -0.02984224 | 10.03212
5.316667 | -0.02890686 | 10.0312
5.333333 | -0.02761304 | 10.02663
5.35 | -0.02793456 | 10.0219
5.366667 | -0.02764115 | 10.03059
5.383333 | -0.02613813 | 10.03395
5.4 | -0.02625232 | 10.03502
5.416667 | -0.02727385 | 10.03502
5.433333 | -0.02777063 | 10.04158
5.45 | -0.02777754 | 10.03685
5.466667 | -0.02764467 | 10.03639
5.483333 | -0.02891551 | 10.02968
5.5 | -0.02974796 | 10.02937
5.516667 | -0.02984111 | 10.0251
5.533333 | -0.02983553 | 10.03441
5.55 | -0.02788133 | 10.03792
5.566667 | -0.02740404 | 10.03761
5.583333 | -0.0279987 | 10.04204
5.6 | -0.0284067 | 10.03868
5.616667 | -0.02896343 | 10.04128
5.633333 | -0.02818703 | 10.04463
5.65 | -0.02671245 | 10.04677
5.666667 | -0.0274925 | 10.05501
5.683333 | -0.02892845 | 10.05928
5.7 | -0.02945123 | 10.05379
5.716667 | -0.02893373 | 10.05119
5.733333 | -0.02833537 | 10.05928
5.75 | -0.02715476 | 10.05165
5.766667 | -0.02707469 | 10.05592
5.783333 | -0.02925716 | 10.06386
5.8 | -0.03000496 | 10.06401
5.816667 | -0.02836275 | 10.06218
5.833333 | -0.02793997 | 10.0544
5.85 | -0.02803954 | 10.05577
5.866667 | -0.02687159 | 10.05348
5.883333 | -0.0253013 | 10.0547
5.9 | -0.02558863 | 10.04967
5.916667 | -0.02713439 | 10.04738
5.933333 | -0.02849556 | 10.04616
5.95 | -0.0309061 | 10.05272
5.966667 | -0.03264738 | 10.04356
5.983333 | -0.03194068 | 10.037
6 | -0.03044378 | 10.03792
6.016667 | -0.02929196 | 10.04189
6.033333 | -0.02929479 | 10.0428
6.05 | -0.03008136 | 10.04463
6.066667 | -0.03057596 | 10.04768
6.083333 | -0.03035693 | 10.05501
6.1 | -0.03019389 | 10.04723
6.116667 | -0.03193601 | 10.04173
6.133333 | -0.0335947 | 10.04097
6.15 | -0.03379716 | 10.04036
6.166667 | -0.03322736 | 10.03746
6.183333 | -0.03227028 | 10.03746
6.2 | -0.03229559 | 10.04189
6.216667 | -0.0320936 | 10.03548
6.233333 | -0.0314546 | 10.02846
6.25 | -0.03312796 | 10.03014
6.266667 | -0.03518576 | 10.03792
6.283333 | -0.03541566 | 10.03258
6.3 | -0.03498373 | 10.03624
6.316667 | -0.03556752 | 10.02983
6.333333 | -0.03599301 | 10.03471
6.35 | -0.03662149 | 10.03731
6.366667 | -0.03777574 | 10.03853
6.383333 | -0.03712146 | 10.03426
6.4 | -0.03612929 | 10.03517
6.416667 | -0.03590733 | 10.02708
6.433333 | -0.03367907 | 10.03334
6.45 | -0.02866696 | 10.03197
6.466667 | -0.02396159 | 10.0309
6.483333 | -0.01895576 | 10.02983
6.5 | -0.008014948 | 10.03334
6.516667 | 0.009685267 | 10.02937
6.533333 | 0.03793031 | 10.02663
6.55 | 0.08110491 | 10.02937
6.566667 | 0.143796 | 10.02815
6.583333 | 0.2334895 | 10.02541
6.6 | 0.3593384 | 10.01473
6.616667 | 0.5349592 | 10.01473
6.633333 | 0.7718962 | 10.01549
6.65 | 1.081284 | 10.01717
6.666667 | 1.474024 | 10.01579
6.683333 | 1.957585 | 10.01778
6.7 | 2.536122 | 10.01228
6.716667 | 3.209047 | 10.0164
6.733333 | 3.973633 | 10.01915
6.75 | 4.821951 | 10.0277
6.766667 | 5.738566 | 10.03243
6.783333 | 6.700812 | 10.04021
6.8 | 7.688279 | 10.04433
6.816667 | 8.681241 | 10.05501
6.833333 | 9.656739 | 10.06798
6.85 | 10.59568 | 10.07713
6.866667 | 11.48268 | 10.08247
6.883333 | 12.29357 | 10.09209
6.9 | 13.01452 | 10.10017
6.916667 | 13.64395 | 10.09728
6.933333 | 14.17702 | 10.10048
6.95 | 14.60762 | 10.10857
6.966667 | 14.93712 | 10.1136
6.983333 | 15.17182 | 10.11711
7 | 15.31566 | 10.12047
7.016667 | 15.37536 | 10.12489
7.033333 | 15.3597 | 10.12932
7.05 | 15.27757 | 10.12734
7.066667 | 15.14067 | 10.1313
7.083333 | 14.95915 | 10.13527
7.1 | 14.7356 | 10.13863
7.116667 | 14.47943 | 10.14336
7.133333 | 14.20191 | 10.14458
7.15 | 13.90621 | 10.14809
7.166667 | 13.59611 | 10.14488
7.183333 | 13.27961 | 10.1429
7.2 | 12.95851 | 10.14397
7.216667 | 12.63515 | 10.1429
7.233333 | 12.31671 | 10.13893
7.25 | 12.00384 | 10.13191
7.266667 | 11.69528 | 10.13084
7.283333 | 11.39356 | 10.12535
7.3 | 11.0985 | 10.12749
7.316667 | 10.81029 | 10.13054
7.333333 | 10.53257 | 10.13496
7.35 | 10.26588 | 10.13069
7.366667 | 10.00376 | 10.12703
7.383333 | 9.748057 | 10.12245
7.4 | 9.502493 | 10.11604
7.416667 | 9.265482 | 10.11208
7.433333 | 9.036891 | 10.10704
7.45 | 8.81603 | 10.11177
7.466667 | 8.603935 | 10.11101
7.483333 | 8.398434 | 10.11375
7.5 | 8.198954 | 10.10643
7.516667 | 8.00646 | 10.1075
7.533333 | 7.820643 | 10.09834
7.55 | 7.641401 | 10.10445
7.566667 | 7.467564 | 10.10307
7.583333 | 7.298868 | 10.09834
7.6 | 7.136947 | 10.09102
7.616667 | 6.980428 | 10.0901
7.633333 | 6.828026 | 10.09468
7.65 | 6.681639 | 10.08888
7.666667 | 6.539725 | 10.08751
7.683333 | 6.401789 | 10.09285
7.7 | 6.267205 | 10.08659
7.716667 | 6.133708 | 10.09499
7.733333 | 6.003922 | 10.08705
7.75 | 5.880717 | 10.08781
7.766667 | 5.762496 | 10.08659
7.783333 | 5.648717 | 10.0872
7.8 | 5.53783 | 10.08507
7.816667 | 5.429348 | 10.08278
7.833333 | 5.322885 | 10.0779
7.85 | 5.219634 | 10.0631
7.866667 | 5.120751 | 10.06599
7.883333 | 5.025623 | 10.06538
7.9 | 4.933757 | 10.07454
7.916667 | 4.84218 | 10.07332
7.933333 | 4.750504 | 10.06737
7.95 | 4.663124 | 10.06828
7.966667 | 4.581041 | 10.06828
7.983333 | 4.501386 | 10.0724
8 | 4.421749 | 10.06615
8.016667 | 4.344027 | 10.06355
8.033333 | 4.270129 | 10.06355
8.05 | 4.199354 | 10.05638
8.066667 | 4.130921 | 10.05791
8.083333 | 4.064025 | 10.05608
8.1 | 3.997655 | 10.06142
8.116667 | 3.9323 | 10.06065
8.133333 | 3.867261 | 10.05714
8.15 | 3.80376 | 10.05516
8.166667 | 3.743359 | 10.05745
8.183333 | 3.684617 | 10.05165
8.2 | 3.625712 | 10.05455
8.216667 | 3.564898 | 10.05684
8.233333 | 3.504696 | 10.04967
8.25 | 3.445956 | 10.04677
8.266667 | 3.388718 | 10.0425
8.283333 | 3.33385 | 10.03685
8.3 | 3.278393 | 10.03883
8.316667 | 3.223031 | 10.04982
8.333333 | 3.169016 | 10.05165
8.35 | 3.115124 | 10.05867
8.366667 | 3.062473 | 10.05577
8.383333 | 3.012747 | 10.0573
8.4 | 2.96338 | 10.05852
8.416667 | 2.913224 | 10.05867
8.433333 | 2.865597 | 10.05852
8.45 | 2.817654 | 10.05684
8.466667 | 2.770743 | 10.0518
8.483333 | 2.727352 | 10.05013
8.5 | 2.6845 | 10.04585
8.516667 | 2.642314 | 10.04906
8.533333 | 2.601402 | 10.04906
8.55 | 2.56159 | 10.05409
8.566667 | 2.523017 | 10.05165
8.583333 | 2.484097 | 10.06157
8.6 | 2.446864 | 10.05791
8.616667 | 2.41239 | 10.0602
8.633333 | 2.376465 | 10.05943
8.65 | 2.339977 | 10.06157
8.666667 | 2.307011 | 10.06508
8.683333 | 2.277972 | 10.06737
8.7 | 2.252251 | 10.06416
8.716667 | 2.224321 | 10.06203
8.733333 | 2.193379 | 10.06035
8.75 | 2.165011 | 10.06142
8.766667 | 2.139579 | 10.06386
8.783333 | 2.114022 | 10.06157
8.8 | 2.090068 | 10.06386
8.816667 | 2.069005 | 10.06584
8.833333 | 2.046706 | 10.07103
8.85 | 2.024987 | 10.06584
8.866667 | 2.006349 | 10.06126
8.883333 | 1.990265 | 10.05943
8.9 | 1.974708 | 10.05974
8.916667 | 1.960982 | 10.05684
8.933333 | 1.952707 | 10.05394
8.95 | 1.948117 | 10.0573
8.966667 | 1.945536 | 10.05425
8.983333 | 1.945739 | 10.0428
9 | 1.94886 | 10.04067
9.016667 | 1.955965 | 10.03777
9.033333 | 1.969035 | 10.03822
9.05 | 1.984601 | 10.04051
9.066667 | 2.000051 | 10.04448
9.083333 | 2.018703 | 10.05257
9.1 | 2.039244 | 10.05638
9.116667 | 2.057594 | 10.05959
9.133333 | 2.075524 | 10.05608
9.15 | 2.092807 | 10.05592
9.166667 | 2.107953 | 10.05119
9.183333 | 2.121166 | 10.0454
9.2 | 2.133319 | 10.05211
9.216667 | 2.142499 | 10.05257
9.233333 | 2.148491 | 10.05257
9.25 | 2.150715 | 10.05287
9.266667 | 2.149005 | 10.05562
9.283333 | 2.145795 | 10.06249
9.3 | 2.13879 | 10.05562
9.316667 | 2.128062 | 10.05425
9.333333 | 2.115288 | 10.05501
9.35 | 2.098208 | 10.06325
9.366667 | 2.078003 | 10.05699
9.383333 | 2.056336 | 10.05043
9.4 | 2.033544 | 10.04402
9.416667 | 2.010025 | 10.05272
9.433333 | 1.984006 | 10.05776
9.45 | 1.952997 | 10.06096
9.466667 | 1.922089 | 10.06661
9.483333 | 1.893795 | 10.06477
9.5 | 1.865348 | 10.05653
9.516667 | 1.835439 | 10.05272
9.533333 | 1.806223 | 10.05852
9.55 | 1.776217 | 10.05745
9.566667 | 1.74591 | 10.0573
9.583333 | 1.717536 | 10.0518
9.6 | 1.689346 | 10.05562
9.616667 | 1.658015 | 10.05455
9.633333 | 1.627213 | 10.05272
9.65 | 1.600119 | 10.05699
9.666667 | 1.574281 | 10.05806
9.683333 | 1.546319 | 10.06447
9.7 | 1.519722 | 10.07027
9.716667 | 1.496957 | 10.06493
9.733333 | 1.473702 | 10.06828
9.75 | 1.450289 | 10.06508
9.766667 | 1.427834 | 10.06218
9.783333 | 1.404379 | 10.06142
9.8 | 1.381418 | 10.06157
9.816667 | 1.359953 | 10.05272
9.833333 | 1.338156 | 10.05348
9.85 | 1.316735 | 10.04723
9.866667 | 1.295391 | 10.05455
9.883333 | 1.275197 | 10.05104
9.9 | 1.255759 | 10.0547
9.916667 | 1.237214 | 10.05394
9.933333 | 1.219951 | 10.04982
9.95 | 1.201659 | 10.05089
9.966667 | 1.184836 | 10.05058
9.983333 | 1.169381 | 10.04952
10 | 1.153972 | 10.05989
10.01667 | 1.13742 | 10.06218
10.03333 | 1.121129 | 10.06126
10.05 | 1.104646 | 10.05867
10.06667 | 1.088272 | 10.05882
10.08333 | 1.072942 | 10.05943
10.1 | 1.058468 | 10.05928
10.11667 | 1.045729 | 10.06172
10.13333 | 1.033399 | 10.06142
10.15 | 1.020772 | 10.06386
10.16667 | 1.008536 | 10.06111
10.18333 | 0.9959895 | 10.0692
10.2 | 0.9829191 | 10.06935
10.21667 | 0.9715803 | 10.07179
10.23333 | 0.9615167 | 10.0724
10.25 | 0.949551 | 10.07622
10.26667 | 0.9361975 | 10.08522
10.28333 | 0.9243336 | 10.08949
10.3 | 0.9143796 | 10.0869
10.31667 | 0.9059448 | 10.08553
10.33333 | 0.897112 | 10.09209
10.35 | 0.8864961 | 10.08583
10.36667 | 0.8751043 | 10.08308
10.38333 | 0.8646359 | 10.08492
10.4 | 0.8546296 | 10.08598
10.41667 | 0.845217 | 10.07973
10.43333 | 0.8375487 | 10.07805
10.45 | 0.830114 | 10.07942
10.46667 | 0.8228256 | 10.07851
10.48333 | 0.8153043 | 10.07393
10.5 | 0.8056905 | 10.07683
10.51667 | 0.7963412 | 10.06874
10.53333 | 0.7884541 | 10.07393
10.55 | 0.7805359 | 10.0724
10.56667 | 0.7725853 | 10.07469
10.58333 | 0.7660992 | 10.075
10.6 | 0.7602323 | 10.07973
10.61667 | 0.7520227 | 10.07912
10.63333 | 0.7436965 | 10.0837
10.65 | 0.7393947 | 10.08263
10.66667 | 0.7338586 | 10.07851
10.68333 | 0.7253688 | 10.07607
10.7 | 0.717381 | 10.07881
10.71667 | 0.7123727 | 10.07729
10.73333 | 0.7095359 | 10.07286
10.75 | 0.7037453 | 10.07164
10.76667 | 0.6962745 | 10.07042
10.78333 | 0.6906108 | 10.07103
10.8 | 0.685743 | 10.06828
10.81667 | 0.679244 | 10.06661
10.83333 | 0.6726296 | 10.06996
10.85 | 0.6687263 | 10.06828
10.86667 | 0.6661682 | 10.06416
10.88333 | 0.6616444 | 10.0663
10.9 | 0.6543073 | 10.0573
10.91667 | 0.6499374 | 10.05791
10.93333 | 0.6472566 | 10.05913
10.95 | 0.641274 | 10.06599
10.96667 | 0.6351586 | 10.06081
10.98333 | 0.6326955 | 10.06157
11 | 0.6297395 | 10.06294
11.01667 | 0.6249377 | 10.06111
11.03333 | 0.6198697 | 10.05684
11.05 | 0.6162376 | 10.06004
11.06667 | 0.6160851 | 10.05714
11.08333 | 0.6136585 | 10.06004
11.1 | 0.608816 | 10.05287
11.11667 | 0.6057286 | 10.05745
11.13333 | 0.6021042 | 10.06432
11.15 | 0.5962284 | 10.06111
11.16667 | 0.591111 | 10.06554
11.18333 | 0.5882865 | 10.05318
11.2 | 0.586523 | 10.05714
11.21667 | 0.5827189 | 10.06264
11.23333 | 0.5786098 | 10.05837
11.25 | 0.5766651 | 10.05486
11.26667 | 0.5738908 | 10.05867
11.28333 | 0.568494 | 10.0544
11.3 | 0.5645965 | 10.05821
11.31667 | 0.5618717 | 10.06416
11.33333 | 0.5587638 | 10.0605
11.35 | 0.5559169 | 10.06126
11.36667 | 0.5527941 | 10.04997
11.38333 | 0.5508456 | 10.04829
11.4 | 0.5495886 | 10.0515
11.41667 | 0.5485761 | 10.04738
11.43333 | 0.5467239 | 10.04723
11.45 | 0.5422269 | 10.04814
11.46667 | 0.5370845 | 10.0518
11.48333 | 0.535785 | 10.04952
11.5 | 0.5354699 | 10.04631
11.51667 | 0.532865 | 10.03929
11.53333 | 0.5292452 | 10.03075
11.55 | 0.5278297 | 10.0309
11.56667 | 0.5261987 | 10.03746
11.58333 | 0.5242196 | 10.04143
11.6 | 0.522039 | 10.03899
11.61667 | 0.5194714 | 10.03151
11.63333 | 0.5166934 | 10.02693
11.65 | 0.5135785 | 10.02571
11.66667 | 0.5115603 | 10.03655
11.68333 | 0.5113417 | 10.0399
11.7 | 0.5120454 | 10.04829
11.71667 | 0.5120954 | 10.05318
11.73333 | 0.5100161 | 10.05531
11.75 | 0.5071761 | 10.05837
11.76667 | 0.5057854 | 10.05257
11.78333 | 0.5038578 | 10.06157
11.8 | 0.5013982 | 10.06752
11.81667 | 0.4992034 | 10.07607
11.83333 | 0.4969787 | 10.06523
11.85 | 0.4950338 | 10.06203
11.86667 | 0.4920515 | 10.05974
11.88333 | 0.4911207 | 10.06249
11.9 | 0.491952 | 10.05974
11.91667 | 0.4926632 | 10.05974
11.93333 | 0.4936222 | 10.05333
11.95 | 0.4935667 | 10.05455
11.96667 | 0.4919186 | 10.05119
11.98333 | 0.4903968 | 10.05577
12 | 0.4894938 | 10.06203
12.01667 | 0.4883939 | 10.05867
12.03333 | 0.4862557 | 10.05837
12.05 | 0.4857516 | 10.0547
12.06667 | 0.4871497 | 10.05623
12.08333 | 0.4888338 | 10.04646
12.1 | 0.4890348 | 10.04982
12.11667 | 0.486651 | 10.0454
12.13333 | 0.4834218 | 10.05806
12.15 | 0.4813885 | 10.04891
12.16667 | 0.4819285 | 10.05089
12.18333 | 0.4824377 | 10.04601
12.2 | 0.4817623 | 10.05058
12.21667 | 0.4805562 | 10.05852
12.23333 | 0.4803486 | 10.0544
12.25 | 0.4798593 | 10.05211
12.26667 | 0.4783751 | 10.05348
12.28333 | 0.4769554 | 10.04982
12.3 | 0.474754 | 10.05501
12.31667 | 0.4733843 | 10.05074
12.33333 | 0.4737741 | 10.05333
12.35 | 0.4743265 | 10.05013
12.36667 | 0.4739905 | 10.05364
12.38333 | 0.4742918 | 10.05913
12.4 | 0.475634 | 10.06065
12.41667 | 0.4746811 | 10.05486
12.43333 | 0.473798 | 10.05089
12.45 | 0.4732621 | 10.05547
12.46667 | 0.4708281 | 10.06371
12.48333 | 0.4695719 | 10.06966
12.5 | 0.4695537 | 10.06676
12.51667 | 0.4706045 | 10.06508
12.53333 | 0.4704097 | 10.06615
12.55 | 0.4670062 | 10.06676
12.56667 | 0.4640088 | 10.06096
12.58333 | 0.4639227 | 10.05486
12.6 | 0.4652368 | 10.04829
12.61667 | 0.4662545 | 10.04723
12.63333 | 0.4669533 | 10.0457
12.65 | 0.4658638 | 10.0544
12.66667 | 0.4646883 | 10.04723
12.68333 | 0.4647382 | 10.04906
12.7 | 0.4643402 | 10.05013
12.71667 | 0.4634446 | 10.05196
12.73333 | 0.4635174 | 10.05379
12.75 | 0.4649207 | 10.05364
12.76667 | 0.466211 | 10.04021
12.78333 | 0.4653956 | 10.04112
12.8 | 0.4641377 | 10.04402
12.81667 | 0.4661324 | 10.04005
12.83333 | 0.4681779 | 10.03441
12.85 | 0.4677881 | 10.03609
12.86667 | 0.468441 | 10.03883
12.88333 | 0.4696195 | 10.04601
12.9 | 0.4684405 | 10.05013
12.91667 | 0.4670162 | 10.05135
12.93333 | 0.4678574 | 10.04936
12.95 | 0.4687884 | 10.05119
12.96667 | 0.4682673 | 10.04204
12.98333 | 0.469477 | 10.0425
13 | 0.4724783 | 10.04662
13.01667 | 0.4731449 | 10.05119
13.03333 | 0.4730083 | 10.05165
13.05 | 0.4738629 | 10.05608
13.06667 | 0.4759832 | 10.05821
13.08333 | 0.4783864 | 10.05135
13.1 | 0.4797866 | 10.04387
13.11667 | 0.4803295 | 10.03594
13.13333 | 0.4815496 | 10.0312
13.15 | 0.4833477 | 10.02586
13.16667 | 0.4844976 | 10.01717
13.18333 | 0.4856676 | 10.01305
13.2 | 0.4872245 | 10.01534
13.21667 | 0.4885267 | 10.0164
13.23333 | 0.490749 | 10.02037
13.25 | 0.494128 | 10.01885
13.26667 | 0.4973827 | 10.01991
13.28333 | 0.4994218 | 10.02205
13.3 | 0.5021868 | 10.01976
13.31667 | 0.5054642 | 10.01991
13.33333 | 0.5086919 | 10.02007
13.35 | 0.5107788 | 10.01762
13.36667 | 0.5119337 | 10.01396
13.38333 | 0.5153294 | 10.0103
13.4 | 0.5193939 | 10.01518
13.41667 | 0.5234366 | 10.02113
13.43333 | 0.5270584 | 10.02098
13.45 | 0.5293877 | 10.02068
13.46667 | 0.532563 | 10.01732
13.48333 | 0.5371318 | 10.02007
13.5 | 0.5411734 | 10.02007
13.51667 | 0.5437628 | 10.01411
13.53333 | 0.5461858 | 10.02312
13.55 | 0.5498976 | 10.03151
13.56667 | 0.5544699 | 10.0277
13.58333 | 0.5594573 | 10.02922
13.6 | 0.5657434 | 10.02251
13.61667 | 0.571871 | 10.02541
13.63333 | 0.5759555 | 10.02403
13.65 | 0.5803263 | 10.02419
13.66667 | 0.5858558 | 10.02815
13.68333 | 0.5913608 | 10.03059
13.7 | 0.5955617 | 10.03182
13.71667 | 0.6015611 | 10.03761
13.73333 | 0.6112539 | 10.03746
13.75 | 0.6181164 | 10.03349
13.76667 | 0.6237292 | 10.03426
13.78333 | 0.6317137 | 10.03807
13.8 | 0.6416206 | 10.03914
13.81667 | 0.6514289 | 10.04738
13.83333 | 0.6607056 | 10.05211
13.85 | 0.6716132 | 10.04402
13.86667 | 0.6849205 | 10.04417
13.88333 | 0.7014358 | 10.0396
13.9 | 0.7179223 | 10.04997
13.91667 | 0.7340872 | 10.04601
13.93333 | 0.7524351 | 10.04738
13.95 | 0.7730944 | 10.04631
13.96667 | 0.7970615 | 10.05562
13.98333 | 0.8243296 | 10.06508
14 | 0.853772 | 10.07286
14.01667 | 0.8870849 | 10.07149
14.03333 | 0.9268757 | 10.07118
14.05 | 0.9737684 | 10.06935
14.06667 | 1.029783 | 10.06859
14.08333 | 1.095967 | 10.0753
14.1 | 1.174564 | 10.08461
14.11667 | 1.268784 | 10.09071
14.13333 | 1.382826 | 10.09041
14.15 | 1.521735 | 10.09026
14.16667 | 1.690819 | 10.09468
14.18333 | 1.894988 | 10.09987
14.2 | 2.139041 | 10.10658
14.21667 | 2.43043 | 10.10979
14.23333 | 2.776846 | 10.12047
14.25 | 3.182337 | 10.14214
14.26667 | 3.650151 | 10.15617
14.28333 | 4.183364 | 10.17036
14.3 | 4.783559 | 10.1841
14.31667 | 5.44785 | 10.21431
14.33333 | 6.174309 | 10.24681
14.35 | 6.957378 | 10.29381
14.36667 | 7.783347 | 10.33974
14.38333 | 8.638306 | 10.39528
14.4 | 9.506159 | 10.46318
14.41667 | 10.36956 | 10.53902
14.43333 | 11.21259 | 10.61897
14.45 | 12.01505 | 10.69649
14.46667 | 12.75714 | 10.77583
14.48333 | 13.42286 | 10.86647
14.5 | 13.99866 | 10.94734
14.51667 | 14.47299 | 11.04652
14.53333 | 14.83736 | 11.12129
14.55 | 15.09362 | 11.19179
14.56667 | 15.24485 | 11.25877
14.58333 | 15.29264 | 11.32637
14.6 | 15.24921 | 11.37856
14.61667 | 15.12416 | 11.42067
14.63333 | 14.92807 | 11.46431
14.65 | 14.67988 | 11.48064
14.66667 | 14.39378 | 11.49605
14.68333 | 14.0854 | 11.49422
14.7 | 13.77019 | 11.49498
14.71667 | 13.46199 | 11.48277
14.73333 | 13.16897 | 11.47072
14.75 | 12.89657 | 11.45241
14.76667 | 12.65359 | 11.43898
14.78333 | 12.44595 | 11.42189
14.8 | 12.2723 | 11.40617
14.81667 | 12.13274 | 11.3932
14.83333 | 12.02794 | 11.39717
14.85 | 11.95317 | 11.40465
14.86667 | 11.90389 | 11.41991
14.88333 | 11.873 | 11.43456
14.9 | 11.85308 | 11.46523
14.91667 | 11.84256 | 11.49086
14.93333 | 11.83274 | 11.5226
14.95 | 11.81285 | 11.56349
14.96667 | 11.77994 | 11.60286
14.98333 | 11.72859 | 11.65093
15 | 11.6539 | 11.70219
15.01667 | 11.55179 | 11.73973
15.03333 | 11.41892 | 11.77879
15.05 | 11.25635 | 11.8148
15.06667 | 11.06364 | 11.84837
15.08333 | 10.84107 | 11.87767
15.1 | 10.58658 | 11.89186
15.11667 | 10.30091 | 11.90544
15.13333 | 9.991901 | 11.90514
15.15 | 9.663364 | 11.9059
15.16667 | 9.316619 | 11.89735
15.18333 | 8.956674 | 11.88179
15.2 | 8.589454 | 11.85417
15.21667 | 8.2175 | 11.82518
15.23333 | 7.844389 | 11.79558
15.25 | 7.474127 | 11.75987
15.26667 | 7.108785 | 11.71028
15.28333 | 6.752081 | 11.661
15.3 | 6.405308 | 11.59981
15.31667 | 6.06976 | 11.54564
15.33333 | 5.751206 | 11.47835
15.35 | 5.449521 | 11.4196
15.36667 | 5.163883 | 11.35918
15.38333 | 4.892637 | 11.29112
15.4 | 4.635085 | 11.22551
15.41667 | 4.394436 | 11.16585
15.43333 | 4.170843 | 11.11214
15.45 | 3.960951 | 11.04836
15.46667 | 3.764068 | 11.00304
15.48333 | 3.580007 | 10.94765
15.5 | 3.407076 | 10.90035
15.51667 | 3.246663 | 10.85518
15.53333 | 3.097052 | 10.81444
15.55 | 2.956587 | 10.77126
15.56667 | 2.824216 | 10.7357
15.58333 | 2.698544 | 10.70198
15.6 | 2.580161 | 10.66719
15.61667 | 2.46944 | 10.62996
15.63333 | 2.364364 | 10.60677
15.65 | 2.265681 | 10.56389
15.66667 | 2.172598 | 10.53185
15.68333 | 2.08286 | 10.49568
15.7 | 1.998832 | 10.47905
15.71667 | 1.918063 | 10.46074
15.73333 | 1.841046 | 10.44167
15.75 | 1.769694 | 10.4232
15.76667 | 1.701525 | 10.40306
15.78333 | 1.637205 | 10.37483
15.8 | 1.575746 | 10.35576
15.81667 | 1.516701 | 10.34401
15.83333 | 1.461814 | 10.31807
15.85 | 1.412459 | 10.30174
15.86667 | 1.364213 | 10.2903
15.88333 | 1.315371 | 10.28084
15.9 | 1.268599 | 10.26924
15.91667 | 1.22584 | 10.24986
15.93333 | 1.187247 | 10.24498
15.95 | 1.14936 | 10.23674
15.96667 | 1.110738 | 10.22575
15.98333 | 1.073859 | 10.21996
16 | 1.040685 | 10.20958
16.01667 | 1.009001 | 10.20271
16.03333 | 0.9786209 | 10.19142
16.05 | 0.9500626 | 10.19112
16.06667 | 0.9239356 | 10.18059
16.08333 | 0.8996445 | 10.18211
16.1 | 0.8761897 | 10.17571
16.11667 | 0.853688 | 10.17082
16.13333 | 0.8329283 | 10.16701
16.15 | 0.8146288 | 10.16136
16.16667 | 0.7968817 | 10.15511
16.18333 | 0.778931 | 10.14992
16.2 | 0.7617222 | 10.1487
16.21667 | 0.7464986 | 10.14153
16.23333 | 0.7339384 | 10.13893
16.25 | 0.7209843 | 10.13115
16.26667 | 0.7081606 | 10.11772
16.28333 | 0.697307 | 10.12001
16.3 | 0.6859169 | 10.12184
16.31667 | 0.6765135 | 10.11131
16.33333 | 0.6699551 | 10.10643
16.35 | 0.6638479 | 10.09224
16.36667 | 0.6568828 | 10.09544
16.38333 | 0.6507533 | 10.08797
16.4 | 0.6462795 | 10.08003
16.41667 | 0.644349 | 10.07454
16.43333 | 0.6430874 | 10.0782
16.45 | 0.6399019 | 10.07805
16.46667 | 0.6366731 | 10.07546
16.48333 | 0.6344616 | 10.07179
16.5 | 0.6345311 | 10.08217
16.51667 | 0.6350068 | 10.084
16.53333 | 0.6372326 | 10.08431
16.55 | 0.6411983 | 10.08431
16.56667 | 0.6428107 | 10.08278
16.58333 | 0.6437392 | 10.0808
16.6 | 0.6459205 | 10.08156
16.61667 | 0.6482451 | 10.08263
16.63333 | 0.6516794 | 10.08705
16.65 | 0.6574417 | 10.09041
16.66667 | 0.6619771 | 10.093
16.68333 | 0.6659294 | 10.08888
16.7 | 0.6720678 | 10.08476
16.71667 | 0.678266 | 10.07851
16.73333 | 0.6824633 | 10.07668
16.75 | 0.6879661 | 10.07134
16.76667 | 0.6965386 | 10.06447
16.78333 | 0.705647 | 10.06355
16.8 | 0.7119375 | 10.05913
16.81667 | 0.7174882 | 10.06645
16.83333 | 0.7258016 | 10.06523
16.85 | 0.7361974 | 10.06538
16.86667 | 0.7470311 | 10.07103
16.88333 | 0.7592504 | 10.06966
16.9 | 0.7720985 | 10.06203
16.91667 | 0.7840718 | 10.06981
16.93333 | 0.7972483 | 10.06844
16.95 | 0.8116998 | 10.0721
16.96667 | 0.8266388 | 10.07576
16.98333 | 0.8404433 | 10.07759
17 | 0.8575293 | 10.07546
17.01667 | 0.8762409 | 10.07103
17.03333 | 0.8932734 | 10.06813
17.05 | 0.9127244 | 10.06874
17.06667 | 0.9343318 | 10.06935
17.08333 | 0.9563823 | 10.06523
17.1 | 0.978782 | 10.07195
17.11667 | 1.002075 | 10.07378
17.13333 | 1.028777 | 10.07774
17.15 | 1.057854 | 10.07713
17.16667 | 1.085976 | 10.07835
17.18333 | 1.113332 | 10.0692
17.2 | 1.140801 | 10.0692
17.21667 | 1.169403 | 10.07286
17.23333 | 1.200678 | 10.07149
17.25 | 1.232882 | 10.06767
17.26667 | 1.265434 | 10.06615
17.28333 | 1.299787 | 10.05898
17.3 | 1.333959 | 10.05943
17.31667 | 1.368766 | 10.05989
17.33333 | 1.406796 | 10.05776
17.35 | 1.44776 | 10.0605
17.36667 | 1.488157 | 10.0605
17.38333 | 1.528453 | 10.05852
17.4 | 1.570968 | 10.06371
17.41667 | 1.613434 | 10.05989
17.43333 | 1.656332 | 10.05821
17.45 | 1.703493 | 10.05653
17.46667 | 1.753742 | 10.06706
17.48333 | 1.801484 | 10.06645
17.5 | 1.848023 | 10.06752
17.51667 | 1.898049 | 10.06874
17.53333 | 1.950547 | 10.06264
17.55 | 2.006398 | 10.0663
17.56667 | 2.064109 | 10.075
17.58333 | 2.120985 | 10.08019
17.6 | 2.178518 | 10.08507
17.61667 | 2.237694 | 10.07942
17.63333 | 2.299152 | 10.06874
17.65 | 2.361881 | 10.07286
17.66667 | 2.425466 | 10.07149
17.68333 | 2.488286 | 10.07195
17.7 | 2.550592 | 10.07469
17.71667 | 2.615132 | 10.07484
17.73333 | 2.680978 | 10.07561
17.75 | 2.746419 | 10.08156
17.76667 | 2.809365 | 10.08553
17.78333 | 2.872826 | 10.08904
17.8 | 2.937806 | 10.07973
17.81667 | 3.001391 | 10.07973
17.83333 | 3.064496 | 10.08324
17.85 | 3.128302 | 10.08095
17.86667 | 3.192847 | 10.07729
17.88333 | 3.257742 | 10.07591
17.9 | 3.322941 | 10.08064
17.91667 | 3.389043 | 10.07988
17.93333 | 3.457637 | 10.08293
17.95 | 3.526823 | 10.08247
17.96667 | 3.593921 | 10.0837
17.98333 | 3.661784 | 10.09209
18 | 3.732736 | 10.09407
18.01667 | 3.806018 | 10.09041
18.03333 | 3.879127 | 10.09239
18.05 | 3.952226 | 10.08293
18.06667 | 4.027021 | 10.08705
18.08333 | 4.104749 | 10.09239
18.1 | 4.18486 | 10.10567
18.11667 | 4.264128 | 10.11375
18.13333 | 4.346168 | 10.1226
18.15 | 4.431664 | 10.13512
18.16667 | 4.516991 | 10.15434
18.18333 | 4.601803 | 10.15602
18.2 | 4.686896 | 10.1751
18.21667 | 4.774457 | 10.19539
18.23333 | 4.865448 | 10.22301
18.25 | 4.959207 | 10.23872
18.26667 | 5.056426 | 10.25871
18.28333 | 5.153995 | 10.27519
18.3 | 5.254263 | 10.29152
18.31667 | 5.359156 | 10.29762
18.33333 | 5.46282 | 10.30083
18.35 | 5.563492 | 10.30312
18.36667 | 5.666218 | 10.2961
18.38333 | 5.770426 | 10.28832
18.4 | 5.873142 | 10.28099
18.41667 | 5.972393 | 10.26848
18.43333 | 6.066793 | 10.26085
18.45 | 6.156618 | 10.24941
18.46667 | 6.243535 | 10.2404
18.48333 | 6.328128 | 10.22713
18.5 | 6.410041 | 10.21263
18.51667 | 6.490069 | 10.19768
18.53333 | 6.570625 | 10.18089
18.55 | 6.655254 | 10.18639
18.56667 | 6.743452 | 10.17433
18.58333 | 6.838294 | 10.16579
18.6 | 6.943295 | 10.15999
18.61667 | 7.058834 | 10.1667
18.63333 | 7.184864 | 10.16457
18.65 | 7.321566 | 10.17174
18.66667 | 7.468559 | 10.1751
18.68333 | 7.622944 | 10.18517
18.7 | 7.781946 | 10.19386
18.71667 | 7.944179 | 10.21401
18.73333 | 8.102223 | 10.24117
18.75 | 8.249175 | 10.2726
18.76667 | 8.38374 | 10.30357
18.78333 | 8.505259 | 10.33775
18.8 | 8.608878 | 10.37315
18.81667 | 8.688662 | 10.41344
18.83333 | 8.746665 | 10.44533
18.85 | 8.787477 | 10.48409
18.86667 | 8.81577 | 10.52055
18.88333 | 8.83287 | 10.53383
18.9 | 8.840883 | 10.54817
18.91667 | 8.84408 | 10.55306
18.93333 | 8.845523 | 10.54985
18.95 | 8.847251 | 10.53017
18.96667 | 8.848003 | 10.5088
18.98333 | 8.849723 | 10.48424
19 | 8.856296 | 10.45708
19.01667 | 8.861972 | 10.41573
19.03333 | 8.863181 | 10.38765
19.05 | 8.859829 | 10.34828
19.06667 | 8.849683 | 10.31944
19.08333 | 8.82662 | 10.28496
19.1 | 8.783625 | 10.25993
19.11667 | 8.715891 | 10.23521
19.13333 | 8.617001 | 10.21248
19.15 | 8.480571 | 10.19432
19.16667 | 8.296391 | 10.17952
19.18333 | 8.055643 | 10.16029
19.2 | 7.75435 | 10.14763
19.21667 | 7.38721 | 10.12856
19.23333 | 6.953447 | 10.1133
19.25 | 6.460039 | 10.09636
19.26667 | 5.922102 | 10.0837
19.28333 | 5.361615 | 10.05943
19.3 | 4.807113 | 10.04372
19.31667 | 4.292921 | 10.02922
19.33333 | 3.853114 | 10.028
19.35 | 3.52068 | 10.05089
19.36667 | 3.326316 | 10.1107
19.38333 | 3.291161 | 10.24315
19.4 | 3.428163 | 10.45631
19.41667 | 3.736606 | 10.79384
19.43333 | 4.204998 | 11.2896
19.45 | 4.814345 | 11.99867
19.46667 | 5.537094 | 12.96776
19.48333 | 6.341543 | 14.22859
19.5 | 7.193044 | 15.79521
19.51667 | 8.057321 | 17.47826
19.53333 | 8.902715 | 19.61022
19.55 | 9.703789 | 21.96465
19.56667 | 10.44183 | 24.43169
19.58333 | 11.10358 | 26.89354
19.6 | 11.68252 | 29.20098
19.61667 | 12.17768 | 31.22231
19.63333 | 12.59254 | 32.80541
19.65 | 12.93519 | 33.86635
19.66667 | 13.21152 | 34.34014
19.68333 | 13.42511 | 34.2144
19.7 | 13.58139 | 33.51967
19.71667 | 13.68314 | 32.32369
19.73333 | 13.7315 | 30.73509
19.75 | 13.7251 | 28.87459
19.76667 | 13.66564 | 26.86409
19.78333 | 13.55901 | 24.80812
19.8 | 13.41165 | 22.81624
19.81667 | 13.23043 | 20.95238
19.83333 | 13.02513 | 19.2704
19.85 | 12.81089 | 17.77687
19.86667 | 12.60167 | 16.50459
19.88333 | 12.40971 | 15.41512
19.9 | 12.24266 | 14.51454
19.91667 | 12.10776 | 13.75404
19.93333 | 12.01168 | 13.13194
19.95 | 11.95576 | 12.61528
19.96667 | 11.93855 | 12.19185
19.98333 | 11.9528 | 11.82701
20 | 11.98881 | 11.53038
20.01667 | 12.0326 | 11.26701
20.03333 | 12.0704 | 11.03462
20.05 | 12.09117 | 10.8152
20.06667 | 12.08116 | 10.60814
20.08333 | 12.02784 | 10.38429
20.1 | 11.92645 | 10.13695
20.11667 | 11.77319 | 9.837113
20.13333 | 11.56397 | 9.493943
20.15 | 11.30358 | 9.101945
20.16667 | 11.00209 | 8.65532
20.18333 | 10.66798 | 8.148423
20.2 | 10.30818 | 7.597733
20.21667 | 9.933443 | 7.020951
20.23333 | 9.554449 | 6.438065
20.25 | 9.180849 | 5.890427
20.26667 | 8.820534 | 5.398178
20.28333 | 8.481087 | 4.999008
20.3 | 8.169542 | 4.704209
20.31667 | 7.895822 | 4.55452
20.33333 | 7.673158 | 4.526291
20.35 | 7.51712 | 4.634171
20.36667 | 7.449005 | 4.866867
20.38333 | 7.499702 | 5.212174
20.4 | 7.703033 | 5.618363
20.41667 | 8.097771 | 6.085282
20.43333 | 8.730532 | 6.564103
20.45 | 9.650921 | 7.04567
20.46667 | 10.90501 | 7.51503
20.48333 | 12.52473 | 7.948533
20.5 | 14.52759 | 8.338242
20.51667 | 16.9127 | 8.697739
20.53333 | 19.6503 | 9.014664
20.55 | 22.67253 | 9.28856
20.56667 | 25.8763 | 9.532395
20.58333 | 29.13013 | 9.735795
20.6 | 32.28285 | 9.94896
20.61667 | 35.16987 | 10.15785
20.63333 | 37.62785 | 10.35637
20.65 | 39.50758 | 10.56297
20.66667 | 40.69202 | 10.77004
20.68333 | 41.10302 | 10.9716
20.7 | 40.69821 | 11.17119
20.71667 | 39.47645 | 11.37154
20.73333 | 37.46772 | 11.56639
20.75 | 34.72344 | 11.74843
20.76667 | 31.30386 | 11.90346
20.78333 | 27.26678 | 12.03285
20.8 | 22.66277 | 12.13173
20.81667 | 17.52549 | 12.18773
20.83333 | 11.87577 | 12.20451
20.85 | 5.738934 | 12.17201
20.86667 | -0.8501349 | 12.10411
20.88333 | -7.836582 | 12.00401
20.9 | -15.13393 | 11.87843
20.91667 | -22.61535 | 11.72478
20.93333 | -30.10603 | 11.55388
20.95 | -37.38995 | 11.36971
20.96667 | -44.22933 | 11.18919
20.98333 | -50.38036 | 11.02989
21 | -55.6085 | 10.86723
21.01667 | -59.71621 | 10.72533
21.03333 | -62.56273 | 10.58998
21.05 | -64.07286 | 10.47035
21.06667 | -64.24436 | 10.37102
21.08333 | -63.1518 | 10.28343
21.1 | -60.93367 | 10.20348
21.11667 | -57.77302 | 10.14031
21.13333 | -53.88507 | 10.09087
21.15 | -49.49545 | 10.0547
21.16667 | -44.81927 | 10.02281
21.18333 | -40.0498 | 9.992753
21.2 | -35.3524 | 9.971848
21.21667 | -30.8567 | 9.954453
21.23333 | -26.65238 | 9.947892
21.25 | -22.7973 | 9.945908
21.26667 | -19.328 | 9.945603
21.28333 | -16.25616 | 9.958726
21.3 | -13.56727 | 9.962083
21.31667 | -11.24061 | 9.970017
21.33333 | -9.250403 | 9.969254
21.35 | -7.560846 | 9.976121
21.36667 | -6.13739 | 9.978715
21.38333 | -4.947785 | 9.987565
21.4 | -3.961818 | 9.997483
21.41667 | -3.150313 | 10.0013
21.43333 | -2.485314 | 10.0135
21.45 | -1.943145 | 10.0161
21.46667 | -1.504277 | 10.01961
21.48333 | -1.151246 | 10.01473
21.5 | -0.8695167 | 10.01488
21.51667 | -0.6444445 | 10.0103
21.53333 | -0.4654252 | 10.00847
21.55 | -0.3265276 | 10.00435
21.56667 | -0.2196567 | 9.994431
21.58333 | -0.13481 | 9.973221
21.6 | -0.06739484 | 9.954148
21.61667 | -0.01628726 | 9.916764
21.63333 | 0.02351928 | 9.882126
21.65 | 0.05371467 | 9.837723
21.66667 | 0.07314282 | 9.777451
21.68333 | 0.08684359 | 9.697953
21.7 | 0.09969931 | 9.592515
21.71667 | 0.1100517 | 9.452439
21.73333 | 0.1173169 | 9.287491
21.75 | 0.120934 | 9.087296
21.76667 | 0.1227352 | 8.84224
21.78333 | 0.1239077 | 8.559495
21.8 | 0.1237011 | 8.242112
21.81667 | 0.1232723 | 7.8788
21.83333 | 0.1229288 | 7.481308
21.85 | 0.1214983 | 7.062302
21.86667 | 0.1180778 | 6.625901
21.88333 | 0.1149913 | 6.19011
21.9 | 0.1126709 | 5.758438
21.91667 | 0.1099864 | 5.350113
21.93333 | 0.1082181 | 4.971848
21.95 | 0.1061515 | 4.656906
21.96667 | 0.1014249 | 4.403916
21.98333 | 0.0978237 | 4.227829
22 | 0.0956813 | 4.139481
22.01667 | 0.09328367 | 4.143296
22.03333 | 0.09205799 | 4.22493
22.05 | 0.09111122 | 4.384995
22.06667 | 0.09037044 | 4.624558
22.08333 | 0.09075225 | 4.921494
22.1 | 0.09070783 | 5.259629
22.11667 | 0.08845518 | 5.634537
22.13333 | 0.08804738 | 6.036759
22.15 | 0.09122236 | 6.441422
22.16667 | 0.09806562 | 6.844559
22.18333 | 0.1086516 | 7.24083
22.2 | 0.1212011 | 7.620621
22.21667 | 0.1396339 | 7.962418
22.23333 | 0.1680501 | 8.276902
22.25 | 0.2068248 | 8.560105
22.26667 | 0.2620227 | 8.799515
22.28333 | 0.3423018 | 9.025498
22.3 | 0.4535153 | 9.205247
22.31667 | 0.600372 | 9.3499
22.33333 | 0.7940843 | 9.465409
22.35 | 1.046536 | 9.554978
22.36667 | 1.367517 | 9.633866
22.38333 | 1.769405 | 9.688492
22.4 | 2.265885 | 9.729081
22.41667 | 2.866032 | 9.756852
22.43333 | 3.576315 | 9.769974
22.45 | 4.40362 | 9.757767
22.46667 | 5.351612 | 9.74434
22.48333 | 6.414658 | 9.709855
22.5 | 7.581708 | 9.664994
22.51667 | 8.834938 | 9.606858
22.53333 | 10.15143 | 9.529343
22.55 | 11.50128 | 9.43779
22.56667 | 12.85011 | 9.330674
22.58333 | 14.1591 | 9.198075
22.6 | 15.38564 | 9.066392
22.61667 | 16.48732 | 8.922501
22.63333 | 17.42724 | 8.769913
22.65 | 18.17507 | 8.60878
22.66667 | 18.70155 | 8.448411
22.68333 | 18.98359 | 8.289872
22.7 | 19.01634 | 8.148575
22.71667 | 18.80511 | 8.024827
22.73333 | 18.35816 | 7.907334
22.75 | 17.69164 | 7.820511
22.76667 | 16.83692 | 7.750168
22.78333 | 15.82784 | 7.711411
22.8 | 14.69739 | 7.708207
22.81667 | 13.48594 | 7.728043
22.83333 | 12.23295 | 7.782212
22.85 | 10.97272 | 7.851487
22.86667 | 9.736072 | 7.948838
22.88333 | 8.54723 | 8.078537
22.9 | 7.42592 | 8.217698
22.91667 | 6.389735 | 8.370286
22.93333 | 5.449641 | 8.513566
22.95 | 4.609778 | 8.670121
22.96667 | 3.869346 | 8.808365
22.98333 | 3.22445 | 8.956833
23 | 2.670491 | 9.083024
23.01667 | 2.202827 | 9.214554
23.03333 | 1.812611 | 9.325181
23.05 | 1.489427 | 9.425736
23.06667 | 1.222379 | 9.517136
23.08333 | 1.004701 | 9.598466
23.1 | 0.8283176 | 9.669877
23.11667 | 0.6863396 | 9.720536
23.13333 | 0.57344 | 9.760514
23.15 | 0.4821994 | 9.801255
23.16667 | 0.4078124 | 9.835587
23.18333 | 0.3486735 | 9.864274
23.2 | 0.3040645 | 9.882432
23.21667 | 0.2692345 | 9.90059
23.23333 | 0.2419399 | 9.909287
23.25 | 0.2172466 | 9.919816
23.26667 | 0.1950699 | 9.933854
23.28333 | 0.1800228 | 9.940415
23.3 | 0.1691966 | 9.943314
23.31667 | 0.1580833 | 9.946213
23.33333 | 0.1459721 | 9.950028
23.35 | 0.1360222 | 9.953843
23.36667 | 0.1287862 | 9.951554
23.38333 | 0.1212334 | 9.940568
23.4 | 0.1152877 | 9.94545
23.41667 | 0.1110857 | 9.941788
23.43333 | 0.1048102 | 9.939347
23.45 | 0.09907423 | 9.946824
23.46667 | 0.09530315 | 9.946061
23.48333 | 0.09171394 | 9.948807
23.5 | 0.08946605 | 9.949418
23.51667 | 0.08644353 | 9.950333
23.53333 | 0.08143554 | 9.948807
23.55 | 0.07849548 | 9.957047
23.56667 | 0.07683345 | 9.959183
23.58333 | 0.07413417 | 9.969407
23.6 | 0.07004635 | 9.97078
23.61667 | 0.06665792 | 9.963303
23.63333 | 0.06415695 | 9.973679
23.65 | 0.062416 | 9.977952
23.66667 | 0.06275787 | 9.975815
23.68333 | 0.0617591 | 9.974595
23.7 | 0.05956206 | 9.959031
23.71667 | 0.05679269 | 9.95842
23.73333 | 0.05302739 | 9.964982
23.75 | 0.05144409 | 9.963914
23.76667 | 0.05117475 | 9.967576
23.78333 | 0.04911263 | 9.968339
23.8 | 0.04889641 | 9.968033
23.81667 | 0.04933323 | 9.965745
23.83333 | 0.04659536 | 9.957352
23.85 | 0.0441452 | 9.955369
23.86667 | 0.04390576 | 9.958878
23.88333 | 0.04469898 | 9.962845
23.9 | 0.0439178 | 9.959183
23.91667 | 0.0429177 | 9.958573
23.93333 | 0.04364964 | 9.958726
23.95 | 0.04386277 | 9.962235
23.96667 | 0.04037334 | 9.966813
23.98333 | 0.03716654 | 9.969407
24 | 0.03729721 | 9.967881
24.01667 | 0.03737126 | 9.964066
24.03333 | 0.03760096 | 9.961472
24.05 | 0.03790549 | 9.962235
24.06667 | 0.03780576 | 9.965897
24.08333 | 0.03719596 | 9.951249
24.1 | 0.03781203 | 9.963608
24.11667 | 0.03755513 | 9.960251
24.13333 | 0.03447943 | 9.965897
24.15 | 0.03284501 | 9.964371
24.16667 | 0.0329175 | 9.964676
24.18333 | 0.03198487 | 9.968491
24.2 | 0.03137054 | 9.965745
24.21667 | 0.02994269 | 9.963608
24.23333 | 0.02678772 | 9.961014
24.25 | 0.02543058 | 9.961472
24.26667 | 0.02700113 | 9.963608
24.28333 | 0.02780336 | 9.959794
24.3 | 0.02604876 | 9.957963
24.31667 | 0.02468725 | 9.962235
24.33333 | 0.0247862 | 9.962998
24.35 | 0.02442469 | 9.964371
24.36667 | 0.0223488 | 9.958573
24.38333 | 0.02201271 | 9.963608
24.4 | 0.02374872 | 9.970017
24.41667 | 0.02335612 | 9.964676
24.43333 | 0.02184841 | 9.966355
24.45 | 0.02051037 | 9.968644
24.46667 | 0.0180655 | 9.97429
24.48333 | 0.01727975 | 9.976578
24.5 | 0.01691026 | 9.967881
24.51667 | 0.01530091 | 9.965134
24.53333 | 0.01545575 | 9.965287
24.55 | 0.01645869 | 9.968949
24.56667 | 0.01501631 | 9.972306
24.58333 | 0.01422918 | 9.964982
24.6 | 0.01406894 | 9.954758
24.61667 | 0.01011566 | 9.962693
24.63333 | 0.006697806 | 9.963151
24.65 | 0.008088778 | 9.966355
24.66667 | 0.009580038 | 9.967576
24.68333 | 0.01000611 | 9.974595
24.7 | 0.01009347 | 9.972916
24.71667 | 0.009271591 | 9.975205
24.73333 | 0.007829 | 9.976121
24.75 | 0.003966196 | 9.979478
24.76667 | 0.0006785755 | 9.973527
24.78333 | 0.001445988 | 9.962235
24.8 | 0.002141913 | 9.968186
24.81667 | 0.00207645 | 9.965134
24.83333 | 0.002555727 | 9.967576
24.85 | 0.001731292 | 9.971085
24.86667 | -0.0003818661 | 9.973069
24.88333 | -0.0002079692 | 9.974595
24.9 | -0.0003094408 | 9.9749
24.91667 | -0.002563885 | 9.978104
24.93333 | -0.003300949 | 9.97429
24.95 | -0.001792208 | 9.973069
24.96667 | -0.0002746617 | 9.977494
24.98333 | 0.0001470984 | 9.983597
25 | -0.001761593 | 9.984513
25.01667 | -0.003901305 | 9.981766
25.03333 | -0.004461611 | 9.987107
25.05 | -0.005096256 | 9.985886
25.06667 | -0.006454548 | 9.984666
25.08333 | -0.007325502 | 9.986039
25.1 | -0.007162466 | 9.986497
25.11667 | -0.006767644 | 9.984513
25.13333 | -0.005066466 | 9.986344
25.15 | -0.004428093 | 9.98314
25.16667 | -0.006987832 | 9.983903
25.18333 | -0.009451032 | 9.980546
25.2 | -0.008644774 | 9.983292
25.21667 | -0.007001693 | 9.98375
25.23333 | -0.007173228 | 9.988785
25.25 | -0.008556327 | 9.985276
25.26667 | -0.007756139 | 9.98848
25.28333 | -0.006418231 | 9.98848
25.3 | -0.008226951 | 9.986039
25.31667 | -0.00883596 | 9.990616
25.33333 | -0.008518567 | 9.991074
25.35 | -0.008971073 | 9.996415
25.36667 | -0.01014665 | 9.994431
25.38333 | -0.01120331 | 9.993821
25.4 | -0.01103735 | 9.980698
25.41667 | -0.01118706 | 9.982072
25.43333 | -0.0111668 | 9.980851
25.45 | -0.01008389 | 9.979325
25.46667 | -0.01124599 | 9.976273
25.48333 | -0.01371726 | 9.982377
25.5 | -0.01380087 | 9.98024
25.51667 | -0.01277455 | 9.979935
25.53333 | -0.01280191 | 9.975205
25.55 | -0.01356178 | 9.977341
25.56667 | -0.01450814 | 9.973069
25.58333 | -0.01514293 | 9.966813
25.6 | -0.01428514 | 9.972306
25.61667 | -0.01340516 | 9.979172
25.63333 | -0.01488355 | 9.978104
25.65 | -0.01672565 | 9.978257
25.66667 | -0.01669761 | 9.978867
25.68333 | -0.01797813 | 9.972764
25.7 | -0.02052932 | 9.976426
25.71667 | -0.01995723 | 9.986802
25.73333 | -0.01957613 | 9.984208
25.75 | -0.02051095 | 9.983903
25.76667 | -0.0199693 | 9.982072
25.78333 | -0.02087664 | 9.984208
25.8 | -0.02174727 | 9.986802
25.81667 | -0.02215146 | 9.980088
25.83333 | -0.02213823 | 9.980393
25.85 | -0.02111859 | 9.981003
25.86667 | -0.0208593 | 9.985276
25.88333 | -0.02175497 | 9.982834
25.9 | -0.02447446 | 9.990616
25.91667 | -0.02543938 | 9.991685
25.93333 | -0.02279501 | 9.9926
25.95 | -0.02172331 | 9.978104
25.96667 | -0.0236517 | 9.984513
25.98333 | -0.02445039 | 9.983597
26 | -0.02345351 | 9.987107
26.01667 | -0.02284193 | 9.987412
26.03333 | -0.02263714 | 9.98848
26.05 | -0.02418251 | 9.991379
26.06667 | -0.02590678 | 9.990922
26.08333 | -0.02597474 | 9.98726
26.1 | -0.02646147 | 9.984208
26.11667 | -0.02568786 | 9.988328
26.13333 | -0.02393345 | 9.993516
26.15 | -0.02461357 | 9.986954
26.16667 | -0.02721715 | 9.987565
26.18333 | -0.02845104 | 9.989396
26.2 | -0.0269348 | 9.995652
26.21667 | -0.02673038 | 9.99611
26.23333 | -0.02743259 | 9.993363
26.25 | -0.02664328 | 9.999772
26.26667 | -0.02771729 | 10.00542
26.28333 | -0.02879287 | 10.00984
26.3 | -0.02793246 | 10.01152
26.31667 | -0.02739712 | 10.00465
26.33333 | -0.02834976 | 9.997788
26.35 | -0.02810109 | 9.989243
26.36667 | -0.02832808 | 9.982377
26.38333 | -0.02992672 | 9.983292
26.4 | -0.03142488 | 9.990006
26.41667 | -0.03263491 | 9.995347
26.43333 | -0.03385923 | 9.989091
26.45 | -0.03572742 | 9.980851
26.46667 | -0.03596668 | 9.973374
26.48333 | -0.03497315 | 9.974442
26.5 | -0.03315498 | 9.980851
26.51667 | -0.03086847 | 9.978562
26.53333 | -0.03031974 | 9.987717
26.55 | -0.0313773 | 9.988938
26.56667 | -0.0317767 | 9.988328
26.58333 | -0.03176913 | 9.988175
26.6 | -0.03138138 | 9.984208
26.61667 | -0.03124479 | 9.976884
26.63333 | -0.03446265 | 9.972764
26.65 | -0.03609225 | 9.975968
26.66667 | -0.0339719 | 9.98787
26.68333 | -0.03346673 | 9.985428
26.7 | -0.03448493 | 9.979172
26.71667 | -0.03559526 | 9.96605
26.73333 | -0.03686815 | 9.962998
26.75 | -0.03701611 | 9.962998
26.76667 | -0.03779696 | 9.965592
26.78333 | -0.03887379 | 9.962235
26.8 | -0.03682597 | 9.967881
26.81667 | -0.03390542 | 9.96727
26.83333 | -0.03325426 | 9.9749
26.85 | -0.03428271 | 9.968491
26.86667 | -0.03617516 | 9.964219
26.88333 | -0.03741324 | 9.959336
26.9 | -0.03776926 | 9.951859
26.91667 | -0.03909589 | 9.957352
26.93333 | -0.04097927 | 9.956895
26.95 | -0.04085093 | 9.94896
26.96667 | -0.04001424 | 9.947434
26.98333 | -0.03873133 | 9.953843
27 | -0.03732133 | 9.949113
27.01667 | -0.03889312 | 9.950333
27.03333 | -0.04128099 | 9.94957
27.05 | -0.04068642 | 9.952469
27.06667 | -0.04033937 | 9.955979
27.08333 | -0.04126573 | 9.961777
27.1 | -0.04270017 | 9.969407
27.11667 | -0.04355568 | 9.962235
27.13333 | -0.04438357 | 9.952469
27.15 | -0.04454688 | 9.951249
27.16667 | -0.04331302 | 9.961777
27.18333 | -0.04238432 | 9.965439
27.2 | -0.04288799 | 9.964371
27.21667 | -0.04356238 | 9.971238
27.23333 | -0.04357738 | 9.968491
27.25 | -0.04329423 | 9.971238
27.26667 | -0.04280383 | 9.962845
27.28333 | -0.04267665 | 9.970017
27.3 | -0.04294918 | 9.972611
27.31667 | -0.04468129 | 9.977952
27.33333 | -0.04681352 | 9.976731
27.35 | -0.04593049 | 9.981461
27.36667 | -0.04219347 | 9.981919
27.38333 | -0.0406893 | 9.973374
27.4 | -0.04232824 | 9.978867
27.41667 | -0.04371118 | 9.98024
27.43333 | -0.04451689 | 9.97902
27.45 | -0.0435582 | 9.979478
27.46667 | -0.04227081 | 9.981003
27.48333 | -0.04276753 | 9.973527
27.5 | -0.04327305 | 9.972611
27.51667 | -0.04293012 | 9.972153
27.53333 | -0.04273777 | 9.981766
27.55 | -0.04290832 | 9.972306
27.56667 | -0.04331015 | 9.972764
27.58333 | -0.04437248 | 9.969407
27.6 | -0.0455552 | 9.964371
27.61667 | -0.04710573 | 9.964371
27.63333 | -0.04741972 | 9.972764
27.65 | -0.04615449 | 9.966355
27.66667 | -0.04714492 | 9.972764
27.68333 | -0.0479625 | 9.972001
27.7 | -0.04565507 | 9.964982
27.71667 | -0.04577486 | 9.955369
27.73333 | -0.04758805 | 9.95308
27.75 | -0.04816419 | 9.947892
27.76667 | -0.04710312 | 9.949113
27.78333 | -0.04400007 | 9.946976
27.8 | -0.04391919 | 9.953232
27.81667 | -0.0465498 | 9.958726
27.83333 | -0.04663994 | 9.959794
27.85 | -0.04550633 | 9.958268
27.86667 | -0.0447334 | 9.959183
27.88333 | -0.04355895 | 9.961777
27.9 | -0.04215816 | 9.958573
27.91667 | -0.04309691 | 9.96254
27.93333 | -0.04417634 | 9.953995
27.95 | -0.04277327 | 9.963303
27.96667 | -0.04287467 | 9.96727
27.98333 | -0.04442825 | 9.969559
28 | -0.04522488 | 9.971543
28.01667 | -0.04547645 | 9.969712
28.03333 | -0.04587045 | 9.976731
28.05 | -0.04716431 | 9.982377
28.06667 | -0.04792374 | 9.992905
28.08333 | -0.04655906 | 10.00053
28.1 | -0.04472281 | 9.988022
28.11667 | -0.04558587 | 9.984971
28.13333 | -0.04775095 | 9.984971
28.15 | -0.04813188 | 9.987412
28.16667 | -0.04631833 | 9.991685
28.18333 | -0.04454723 | 9.992753
28.2 | -0.04523063 | 9.990311
28.21667 | -0.04829305 | 9.983445
28.23333 | -0.05079594 | 9.985734
28.25 | -0.05042602 | 9.981461
28.26667 | -0.04838597 | 9.977799
28.28333 | -0.04820009 | 9.977799
28.3 | -0.04931742 | 9.982377
28.31667 | -0.0491098 | 9.976273
28.33333 | -0.04673158 | 9.972458
28.35 | -0.04612391 | 9.969102
28.36667 | -0.04588186 | 9.97017
28.38333 | -0.04424304 | 9.971085
28.4 | -0.04551097 | 9.972306
28.41667 | -0.0485041 | 9.970017
28.43333 | -0.04975881 | 9.969712
28.45 | -0.05039722 | 9.968186
28.46667 | -0.05034945 | 9.966202
28.48333 | -0.04810093 | 9.966202
28.5 | -0.04794502 | 9.966202
28.51667 | -0.04785779 | 9.966508
28.53333 | -0.04563085 | 9.964371
28.55 | -0.04610003 | 9.962235
28.56667 | -0.0460009 | 9.966202
28.58333 | -0.04519858 | 9.975205
28.6 | -0.04827164 | 9.971085
28.61667 | -0.05145108 | 9.97139
28.63333 | -0.05142543 | 9.969407
28.65 | -0.04908873 | 9.963914
28.66667 | -0.04581392 | 9.963608
28.68333 | -0.04449111 | 9.962235
28.7 | -0.04736559 | 9.956742
28.71667 | -0.05135773 | 9.958115
28.73333 | -0.05155412 | 9.954606
28.75 | -0.04974601 | 9.951401
28.76667 | -0.05001589 | 9.955216
28.78333 | -0.05158571 | 9.956895
28.8 | -0.05231067 | 9.958268
28.81667 | -0.05327214 | 9.952164
28.83333 | -0.05206557 | 9.955674
28.85 | -0.05012946 | 9.955674
28.86667 | -0.05083783 | 9.962235
28.88333 | -0.04981009 | 9.962845
28.9 | -0.04963527 | 9.954758
28.91667 | -0.04978083 | 9.961777
28.93333 | -0.04912999 | 9.972153
28.95 | -0.04933594 | 9.978715
28.96667 | -0.05060304 | 9.980393
28.98333 | -0.05268409 | 9.980393
29 | -0.05415921 | 9.974747
29.01667 | -0.0541977 | 9.968796
29.03333 | -0.05388045 | 9.965287
29.05 | -0.05422142 | 9.964371
29.06667 | -0.05472188 | 9.960557
29.08333 | -0.05364514 | 9.956132
29.1 | -0.05171995 | 9.955216
29.11667 | -0.05107825 | 9.948502
29.13333 | -0.05226809 | 9.950181
29.15 | -0.05416606 | 9.947892
29.16667 | -0.05284134 | 9.945756
29.18333 | -0.05001135 | 9.948502
29.2 | -0.04910726 | 9.950791
29.21667 | -0.05019976 | 9.949418
29.23333 | -0.0510381 | 9.952622
29.25 | -0.04992333 | 9.948502
29.26667 | -0.05007715 | 9.951707
29.28333 | -0.05237948 | 9.950486
29.3 | -0.0538673 | 9.952927
29.31667 | -0.05356084 | 9.94835
29.33333 | -0.05152104 | 9.948502
29.35 | -0.04977888 | 9.945145
29.36667 | -0.05073451 | 9.950944
29.38333 | -0.05196431 | 9.942856
29.4 | -0.05141147 | 9.948044
29.41667 | -0.0507224 | 9.945908
29.43333 | -0.05133252 | 9.941025
29.45 | -0.05322037 | 9.943772
29.46667 | -0.05475247 | 9.947434
29.48333 | -0.05507543 | 9.948502
29.5 | -0.05452318 | 9.953843
29.51667 | -0.05262221 | 9.956742
29.53333 | -0.05274783 | 9.962693
29.55 | -0.05602818 | 9.961167
29.56667 | -0.05851311 | 9.962235
29.58333 | -0.05807943 | 9.960709
29.6 | -0.05814575 | 9.956437
29.61667 | -0.05815225 | 9.953538
29.63333 | -0.05693419 | 9.951401
29.65 | -0.0573396 | 9.952927
29.66667 | -0.05548655 | 9.950181
29.68333 | -0.05259411 | 9.951249
29.7 | -0.05358017 | 9.962235
29.71667 | -0.05471487 | 9.968644
29.73333 | -0.05418435 | 9.957047
29.75 | -0.05586294 | 9.961167
29.76667 | -0.0585594 | 9.958115
29.78333 | -0.05838343 | 9.965439
29.8 | -0.05803507 | 9.970627
29.81667 | -0.05911947 | 9.966355

## MW Results
Administrative Information
File name | ICF_25_05_2022-0003.sample
Analysed by | Agilent GPC 1
Date of analysis | 25 May 2022 15:35:45
Analysis comments
Analysis Module | GPC Analysis
MW Averages
Peaks | Mp (g/mol) | Mn (g/mol) | Mw (g/mol) | Mz (g/mol) | Mz+1 (g/mol) | Mv (g/mol) | PD
Peak 1 | 36111 | 34946 | 45358 | 56008 | 66048 | 43804 | 1.297945
Sample Parameters
Injection volume (µL) | 50
Concentration options | Undefined
Concentration (mg/mL) | 1
dn/dc (mL/g) | 0.1
Use entered dn/dc value for UV/ELSD trace | No
UV extinction coefficient [(mg/mL)-¹][cm-¹] | 1
ELSD QF | 1
Mark-Houwink K ((10e-5) dL/g) | 14.1
Mark-Houwink Alpha | 0.7
Concentration Detector Used in Analysis | RI
Baseline regions | Start (mins) | End (mins)
Baseline region 1 | 6.35 | 12.95
Baseline region 2 | 24.28333 | 29.46667
Peaks | Start (mins) | End (mins)
Peak 1 | 14.1 | 16.38333
| Trace | Peak Max RT (mins) | Peak Area (mV.s) | Peak Height (mV)
| UV 254nm | 14.58333 | 609.6118 | 13.22578
| RI | 15.15 | 110.0582 | 1.871242
Flowrate region | Start (mins) | End (mins)
Flowrate marker region 1 | 19.3 | 20.11667
IDD
Reference detector | Undefined
IDD Undefined (secs) | 0
Last modified by | Agilent GPC 1
Last modified date | 25 May 2022 15:35:45
Comments
System Calibration
Detector Constants
Entered Parameters For Concentration
Concentration (mg/mL) | 0
Injection volume (µL) | 0
dn/dc (mL/g) | 0
UV extinction coefficient [(mg/mL)-¹][cm-¹] | 0
Eluent refractive index | 0
Flow rate (mL/min) | 0
Comments
Entered Parameters For LS
Mp | 0
LS wavelength (nm) | 0
Comments
Entered Parameters For Viscometer
Known IV (dL/g) | 0
Use Constant Inlet Pressure | No
Comments
System Calibration Information
Created by | Agilent GPC 1
Creation date | 04 November 2021 09:58:24
Last modified by | Agilent GPC 1
Last modified date | 04 November 2021 09:58:24
Information
Sample file used for calibration
Concentration Regions
Baseline regions | Start (mins) | End (mins)
Peaks | Start (mins) | End (mins)
Flowrate region | Start (mins) | End (mins)
LS Regions
Baseline regions | Start (mins) | End (mins)
Peaks | Start (mins) | End (mins)
Flowrate region | Start (mins) | End (mins)
VS Regions
Baseline regions | Start (mins) | End (mins)
Peaks | Start (mins) | End (mins)
Flowrate region | Start (mins) | End (mins)
System Calibration Peak Information
Channel | Peak Max RT (mins) | Peak Height (mV) | Peak Area (mV.s)
Flowrate Information
FRM Name | Dodecane
FRM RT (mins) | 19.66667
FRCF | 0.9932203
Column Calibration
Name | PS MEDIUM WITH FM
Created By | Agilent GPC 1
Creation Date | 11/03/2022 12:19:42
Last Modified By | Agilent GPC 1
Last Modified | 11/03/2022 12:33:11
High Limit RT (mins) | 13.3
Low Limit RT (mins) | 18.96667
High Limit MW | 366921
Low Limit MW | 374
K (Input) ((10e-5) dL/g) | 14.1
Alpha (Input) | 0.7
Calibration Flow Marker Name | Dodecane
Calibration Flow Marker RT (mins) | 19.53333
Calibration Comments | GPC Column Calibration created 11 March 2022 by Agilent GPC 1 GPC Column Calibration amended 11 March 2022 by Agilent GPC 1 GPC Column Calibration amended 11 March 2022 by Agilent GPC 1
Calibration Type | GPC Narrow Standard
Concentration Detector Used | RI
Curve Fit Type | Polynomial
Order Of Curve Fit | 3
Number Of Points | 12
Curve Fit Equation | y = - 0.000575x^3 + 0.03954x^2 - 1.35x + 17.88
Coeff a | 17.88044
Coeff b | -1.350201
Coeff c | 0.03954262
Coeff d | -0.0005750484
Residual Sum Of Squares | 0.0002822535
Corrected Sum Of Squares | 9.813696
Coefficient Of Determination | 0.9999712
Standard Y Error Estimate | 0.006349955
Linear Correlation Coefficient | -0.9993959

## Slice Table
Slice Table
RT (mins) | UV 254nm | RI | Area (mV.s) | Norm Ht | Cum Ht | Mw (g/mol) | LogM | dW/dLogM | Outside Calib | Peak
14.1 | -0.9849416 | 0.04440191 | 0.04749773 | 0.0004032494 | 1 | 140436 | 5.147478 | 0.0448724 | No | 1
14.11667 | -0.8875268 | 0.05059354 | 0.05048501 | 0.0004594805 | 0.9995684 | 137361 | 5.137863 | 0.04773638 | No | 1
14.13333 | -0.7702908 | 0.05037648 | 0.05034425 | 0.0004575092 | 0.9991097 | 134357 | 5.12826 | 0.04764496 | No | 1
14.15 | -0.6281868 | 0.05031201 | 0.05256859 | 0.0004569237 | 0.9986523 | 131420 | 5.118661 | 0.04979357 | No | 1
14.16667 | -0.4559083 | 0.05482517 | 0.05746323 | 0.0004979114 | 0.9981746 | 128551 | 5.109075 | 0.05447739 | No | 1
14.18333 | -0.248545 | 0.06010128 | 0.06350227 | 0.0005458279 | 0.9976525 | 125746 | 5.099494 | 0.0602552 | No | 1
14.2 | -0.001297371 | 0.06690326 | 0.06854949 | 0.0006076022 | 0.9970755 | 123005 | 5.089923 | 0.06510107 | No | 1
14.21667 | 0.2932867 | 0.07019572 | 0.07558036 | 0.0006375037 | 0.9964527 | 120326 | 5.080359 | 0.07184079 | No | 1
14.23333 | 0.642897 | 0.08096499 | 0.09184279 | 0.0007353081 | 0.995766 | 117708 | 5.070806 | 0.08737457 | No | 1
14.25 | 1.051582 | 0.1027206 | 0.1097837 | 0.0009328881 | 0.9949315 | 115149 | 5.06126 | 0.1045335 | No | 1
14.26667 | 1.522592 | 0.1168468 | 0.1239862 | 0.001061179 | 0.993934 | 112647 | 5.05172 | 0.1181593 | No | 1
14.28333 | 2.058999 | 0.1311256 | 0.1380361 | 0.001190857 | 0.9928074 | 110202 | 5.042189 | 0.1316631 | No | 1
14.3 | 2.662389 | 0.1449466 | 0.1600969 | 0.001316376 | 0.9915532 | 107812 | 5.032667 | 0.1528377 | No | 1
14.31667 | 3.329874 | 0.1752471 | 0.1915418 | 0.00159156 | 0.9900985 | 105476 | 5.023154 | 0.1830152 | No | 1
14.33333 | 4.059528 | 0.2078365 | 0.2313791 | 0.00188753 | 0.9883582 | 103193 | 5.01365 | 0.2212703 | No | 1
14.35 | 4.845792 | 0.2549217 | 0.2779302 | 0.002315148 | 0.9862558 | 100961 | 5.004154 | 0.2660173 | No | 1
14.36667 | 5.674956 | 0.3009387 | 0.3287538 | 0.002733066 | 0.9837305 | 98779 | 4.994665 | 0.3149341 | No | 1
14.38333 | 6.533109 | 0.3565688 | 0.3905637 | 0.003238288 | 0.9807434 | 96646 | 4.985184 | 0.3744684 | No | 1
14.4 | 7.404157 | 0.4245586 | 0.4625207 | 0.003855757 | 0.9771947 | 94561 | 4.975712 | 0.4438421 | No | 1
14.41667 | 8.270748 | 0.5004829 | 0.540505 | 0.004545287 | 0.9729922 | 92522 | 4.966245 | 0.5191233 | No | 1
14.43333 | 9.116981 | 0.5805271 | 0.6193284 | 0.005272232 | 0.9680811 | 90529 | 4.956788 | 0.5953399 | No | 1
14.45 | 9.922629 | 0.6581298 | 0.6978467 | 0.005977005 | 0.9624539 | 88581 | 4.947341 | 0.671393 | No | 1
14.46667 | 10.66792 | 0.7375636 | 0.7829263 | 0.006698407 | 0.9561132 | 86677 | 4.937904 | 0.7538936 | No | 1
14.48333 | 11.33683 | 0.828289 | 0.8687688 | 0.007522357 | 0.9489994 | 84814 | 4.928468 | 0.8372697 | No | 1
14.5 | 11.91583 | 0.9092487 | 0.9588838 | 0.008257617 | 0.9411057 | 82994 | 4.919047 | 0.9249083 | No | 1
14.51667 | 12.39335 | 1.008519 | 1.045947 | 0.00915917 | 0.9323932 | 81214 | 4.909631 | 1.009749 | No | 1
14.53333 | 12.76092 | 1.083375 | 1.118667 | 0.009838999 | 0.9228896 | 79473 | 4.90022 | 1.080875 | No | 1
14.55 | 13.02037 | 1.153959 | 1.187496 | 0.01048003 | 0.9127253 | 77772 | 4.890823 | 1.148357 | No | 1
14.56667 | 13.1748 | 1.221033 | 1.254875 | 0.01108918 | 0.9019356 | 76108 | 4.88143 | 1.21455 | No | 1
14.58333 | 13.22578 | 1.288718 | 1.314854 | 0.01170388 | 0.8905336 | 74481 | 4.872045 | 1.273685 | No | 1
14.6 | 13.18554 | 1.340991 | 1.362092 | 0.01217861 | 0.8785867 | 72890 | 4.862668 | 1.320566 | No | 1
14.61667 | 13.06369 | 1.383193 | 1.405057 | 0.01256189 | 0.8662106 | 71335 | 4.853303 | 1.363378 | No | 1
14.63333 | 12.87079 | 1.426921 | 1.435129 | 0.01295902 | 0.8534441 | 69814 | 4.843943 | 1.393739 | No | 1
14.65 | 12.6258 | 1.443336 | 1.451086 | 0.0131081 | 0.8404044 | 68327 | 4.834592 | 1.41043 | No | 1
14.66667 | 12.34289 | 1.458836 | 1.457964 | 0.01324886 | 0.8272197 | 66872 | 4.825244 | 1.418316 | No | 1
14.68333 | 12.0377 | 1.457093 | 1.457519 | 0.01323303 | 0.8139725 | 65450 | 4.81591 | 1.419081 | No | 1
14.7 | 11.72569 | 1.457944 | 1.451885 | 0.01324076 | 0.8007293 | 64059 | 4.80658 | 1.414789 | No | 1
14.71667 | 11.42069 | 1.445825 | 1.439842 | 0.0131307 | 0.7875373 | 62699 | 4.797261 | 1.404238 | No | 1
14.73333 | 11.13086 | 1.433859 | 1.424748 | 0.01302202 | 0.7744548 | 61369 | 4.787949 | 1.390688 | No | 1
14.75 | 10.86166 | 1.415636 | 1.408967 | 0.01285653 | 0.7615094 | 60068 | 4.778643 | 1.376441 | No | 1
14.76667 | 10.62187 | 1.402297 | 1.393796 | 0.01273538 | 0.7487074 | 58796 | 4.769348 | 1.362766 | No | 1
14.78333 | 10.41743 | 1.385295 | 1.377481 | 0.01258098 | 0.7360432 | 57552 | 4.76006 | 1.347945 | No | 1
14.8 | 10.24697 | 1.369667 | 1.363226 | 0.01243904 | 0.7235273 | 56335 | 4.750778 | 1.335114 | No | 1
14.81667 | 10.1106 | 1.356785 | 1.358812 | 0.01232205 | 0.7111408 | 55145 | 4.741506 | 1.331907 | No | 1
14.83333 | 10.009 | 1.36084 | 1.364623 | 0.01235888 | 0.6987945 | 53981 | 4.732241 | 1.338721 | No | 1
14.85 | 9.937421 | 1.368405 | 1.376079 | 0.01242758 | 0.6863954 | 52842 | 4.722979 | 1.351088 | No | 1
14.86667 | 9.891332 | 1.383752 | 1.39112 | 0.01256696 | 0.6738922 | 51728 | 4.713726 | 1.366996 | No | 1
14.88333 | 9.863639 | 1.398489 | 1.413868 | 0.0127008 | 0.6612524 | 50639 | 4.704485 | 1.390508 | No | 1
14.9 | 9.846914 | 1.429247 | 1.442108 | 0.01298014 | 0.6484058 | 49574 | 4.695254 | 1.419463 | No | 1
14.91667 | 9.839586 | 1.45497 | 1.470883 | 0.01321375 | 0.6353027 | 48532 | 4.686028 | 1.44899 | No | 1
14.93333 | 9.83297 | 1.486796 | 1.507287 | 0.01350279 | 0.6219381 | 47512 | 4.676803 | 1.486085 | No | 1
14.95 | 9.816268 | 1.527778 | 1.547506 | 0.01387498 | 0.6082427 | 46515 | 4.667593 | 1.527004 | No | 1
14.96667 | 9.786552 | 1.567234 | 1.59131 | 0.01423331 | 0.5941819 | 45540 | 4.658393 | 1.57153 | No | 1
14.98333 | 9.738395 | 1.615387 | 1.641066 | 0.01467062 | 0.5797231 | 44585 | 4.649189 | 1.622008 | No | 1
15 | 9.666907 | 1.666744 | 1.685557 | 0.01513704 | 0.5648122 | 43652 | 4.640004 | 1.66736 | No | 1
15.01667 | 9.567987 | 1.704369 | 1.723945 | 0.01547874 | 0.5494971 | 42739 | 4.630824 | 1.706741 | No | 1
15.03333 | 9.438313 | 1.74352 | 1.761569 | 0.0158343 | 0.5338332 | 41845 | 4.621644 | 1.745429 | No | 1
15.05 | 9.278937 | 1.779619 | 1.796447 | 0.01616215 | 0.5178274 | 40972 | 4.612487 | 1.781453 | No | 1
15.06667 | 9.089427 | 1.813276 | 1.827969 | 0.01646782 | 0.5015046 | 40117 | 4.603328 | 1.814203 | No | 1
15.08333 | 8.870051 | 1.842661 | 1.849801 | 0.01673468 | 0.4848955 | 39280 | 4.594171 | 1.837378 | No | 1
15.1 | 8.618755 | 1.85694 | 1.863774 | 0.01686436 | 0.4680881 | 38462 | 4.585032 | 1.852777 | No | 1
15.11667 | 8.33628 | 1.870608 | 1.8705 | 0.0169885 | 0.4511536 | 37661 | 4.575892 | 1.860987 | No | 1
15.13333 | 8.030463 | 1.870391 | 1.870817 | 0.01698652 | 0.4341581 | 36878 | 4.566767 | 1.862826 | No | 1
15.15 | 7.70512 | 1.871242 | 1.867014 | 0.01699425 | 0.4171596 | 36111 | 4.55764 | 1.860558 | No | 1
15.16667 | 7.361569 | 1.862786 | 1.855048 | 0.01691745 | 0.4001957 | 35361 | 4.548525 | 1.850143 | No | 1
15.18333 | 7.004819 | 1.84731 | 1.833545 | 0.0167769 | 0.3833406 | 34628 | 4.539427 | 1.830187 | No | 1
15.2 | 6.640794 | 1.819779 | 1.805328 | 0.01652688 | 0.3666808 | 33910 | 4.530328 | 1.803489 | No | 1
15.21667 | 6.272034 | 1.790876 | 1.776119 | 0.01626438 | 0.3502774 | 33207 | 4.52123 | 1.775753 | No | 1
15.23333 | 5.902119 | 1.761362 | 1.743553 | 0.01599634 | 0.3341394 | 32520 | 4.512151 | 1.74461 | No | 1
15.25 | 5.535051 | 1.725744 | 1.700993 | 0.01567287 | 0.3182973 | 31847 | 4.503069 | 1.703404 | No | 1
15.26667 | 5.172903 | 1.676242 | 1.651643 | 0.01522329 | 0.3028419 | 31189 | 4.494001 | 1.655323 | No | 1
15.28333 | 4.819394 | 1.627044 | 1.596494 | 0.01477649 | 0.2878349 | 30545 | 4.48494 | 1.601346 | No | 1
15.3 | 4.475816 | 1.565944 | 1.538904 | 0.01422159 | 0.273329 | 29915 | 4.475889 | 1.544828 | No | 1
15.31667 | 4.143462 | 1.511864 | 1.478262 | 0.01373045 | 0.2593464 | 29298 | 4.466838 | 1.485149 | No | 1
15.33333 | 3.828103 | 1.44466 | 1.415331 | 0.01312012 | 0.2459147 | 28694 | 4.457791 | 1.423071 | No | 1
15.35 | 3.529612 | 1.386002 | 1.355834 | 0.0125874 | 0.2330549 | 28104 | 4.448768 | 1.364345 | No | 1
15.36667 | 3.247169 | 1.325665 | 1.291682 | 0.01203943 | 0.2207357 | 27526 | 4.439743 | 1.300835 | No | 1
15.38333 | 2.979117 | 1.257699 | 1.224937 | 0.01142218 | 0.2089993 | 26960 | 4.43072 | 1.234607 | No | 1
15.4 | 2.72476 | 1.192175 | 1.162388 | 0.01082709 | 0.1978694 | 26406 | 4.421703 | 1.172503 | No | 1
15.41667 | 2.487306 | 1.132601 | 1.10579 | 0.01028606 | 0.1873078 | 25864 | 4.412696 | 1.116304 | No | 1
15.43333 | 2.266907 | 1.078978 | 1.047131 | 0.009799066 | 0.1772605 | 25334 | 4.403704 | 1.057933 | No | 1
15.45 | 2.06021 | 1.015284 | 0.9926692 | 0.009220613 | 0.1677462 | 24815 | 4.394714 | 1.003709 | No | 1
15.46667 | 1.866521 | 0.970054 | 0.9424033 | 0.008809839 | 0.1587267 | 24307 | 4.385731 | 0.9536438 | No | 1
15.48333 | 1.685656 | 0.9147527 | 0.8911456 | 0.008307603 | 0.1501639 | 23810 | 4.376759 | 0.9024923 | No | 1
15.5 | 1.515919 | 0.8675386 | 0.8449996 | 0.007878814 | 0.1420668 | 23323 | 4.367784 | 0.8564388 | No | 1
15.51667 | 1.3587 | 0.8224607 | 0.8021342 | 0.007469425 | 0.1343891 | 22847 | 4.358829 | 0.8136382 | No | 1
15.53333 | 1.212284 | 0.7818078 | 0.7602607 | 0.007100224 | 0.1271008 | 22381 | 4.349879 | 0.7717752 | No | 1
15.55 | 1.075014 | 0.7387135 | 0.7209811 | 0.00670885 | 0.120193 | 21924 | 4.34092 | 0.7324799 | No | 1
15.56667 | 0.9458373 | 0.7032487 | 0.6864318 | 0.006386766 | 0.1136421 | 21478 | 4.331994 | 0.6979306 | No | 1
15.58333 | 0.8233605 | 0.6696149 | 0.6522639 | 0.00608131 | 0.1074051 | 21040 | 4.323046 | 0.6637136 | No | 1
15.6 | 0.7081716 | 0.634913 | 0.6163413 | 0.005766154 | 0.1014786 | 20612 | 4.31412 | 0.6276545 | No | 1
15.61667 | 0.600646 | 0.5977696 | 0.586217 | 0.005428826 | 0.09587843 | 20193 | 4.305201 | 0.597447 | No | 1
15.63333 | 0.4987642 | 0.5746644 | 0.5532698 | 0.005218988 | 0.09055201 | 19783 | 4.296292 | 0.5643116 | No | 1
15.65 | 0.4032755 | 0.5318753 | 0.5158976 | 0.004830386 | 0.08552494 | 19382 | 4.287399 | 0.5266064 | No | 1
15.66667 | 0.3133876 | 0.4999199 | 0.4818823 | 0.004540174 | 0.08083744 | 18989 | 4.278502 | 0.4922703 | No | 1
15.68333 | 0.2268439 | 0.4638447 | 0.4555727 | 0.004212546 | 0.07645901 | 18604 | 4.269606 | 0.4657576 | No | 1
15.7 | 0.1460108 | 0.4473008 | 0.4381895 | 0.004062297 | 0.07231963 | 18227 | 4.260715 | 0.4483357 | No | 1
15.71667 | 0.0684366 | 0.4290783 | 0.4195856 | 0.003896805 | 0.06833819 | 17858 | 4.251833 | 0.4296358 | No | 1
15.73333 | -0.005386411 | 0.410093 | 0.4009055 | 0.003724383 | 0.06452579 | 17497 | 4.242964 | 0.4108278 | No | 1
15.75 | -0.07354344 | 0.3917179 | 0.3816912 | 0.003557505 | 0.06088313 | 17144 | 4.234112 | 0.3914422 | No | 1
15.76667 | -0.1385181 | 0.3716645 | 0.3575941 | 0.003375383 | 0.05741504 | 16798 | 4.225258 | 0.3670142 | No | 1
15.78333 | -0.1996429 | 0.3435238 | 0.3340311 | 0.003119815 | 0.0541659 | 16459 | 4.216403 | 0.3430963 | No | 1
15.8 | -0.2579072 | 0.3245384 | 0.3187079 | 0.002947394 | 0.05113086 | 16127 | 4.207554 | 0.3276106 | No | 1
15.81667 | -0.3137574 | 0.3128773 | 0.2999514 | 0.00284149 | 0.04823505 | 15802 | 4.198712 | 0.3085684 | No | 1
15.83333 | -0.3654507 | 0.2870255 | 0.2789061 | 0.002606708 | 0.04550966 | 15484 | 4.189883 | 0.2871399 | No | 1
15.85 | -0.4116103 | 0.2707867 | 0.2651087 | 0.002459231 | 0.04297549 | 15173 | 4.181071 | 0.2731455 | No | 1
15.86667 | -0.4566623 | 0.2594307 | 0.2547445 | 0.002356098 | 0.04056669 | 14868 | 4.172253 | 0.2626691 | No | 1
15.88333 | -0.5023096 | 0.2500584 | 0.2443041 | 0.002270981 | 0.03825205 | 14570 | 4.16346 | 0.2520974 | No | 1
15.9 | -0.5458867 | 0.2385498 | 0.2289045 | 0.002166462 | 0.03603228 | 14277 | 4.154637 | 0.2363878 | No | 1
15.91667 | -0.5854509 | 0.2192592 | 0.2168619 | 0.001991269 | 0.03395243 | 13991 | 4.145849 | 0.2241229 | No | 1
15.93333 | -0.6208494 | 0.2144646 | 0.2103887 | 0.001947725 | 0.031982 | 13711 | 4.137069 | 0.2175993 | No | 1
15.95 | -0.6555415 | 0.2063129 | 0.2008638 | 0.001873693 | 0.03007039 | 13436 | 4.12827 | 0.2079065 | No | 1
15.96667 | -0.6909691 | 0.1954147 | 0.1925596 | 0.001774718 | 0.02824532 | 13168 | 4.11952 | 0.199463 | No | 1
15.98333 | -0.7246537 | 0.1897045 | 0.1845606 | 0.001722859 | 0.0264957 | 12904 | 4.110724 | 0.1913227 | No | 1
16 | -0.7546325 | 0.1794166 | 0.1760275 | 0.001629426 | 0.02481876 | 12647 | 4.101988 | 0.1826156 | No | 1
16.01667 | -0.7831228 | 0.1726383 | 0.1670366 | 0.001567867 | 0.02321936 | 12394 | 4.093211 | 0.1734197 | No | 1
16.03333 | -0.8103078 | 0.1614349 | 0.1613264 | 0.00146612 | 0.02170165 | 12147 | 4.084469 | 0.1676181 | No | 1
16.05 | -0.8356714 | 0.1612178 | 0.1559976 | 0.001464149 | 0.02023582 | 11905 | 4.075729 | 0.1622041 | No | 1
16.06667 | -0.8586038 | 0.1507774 | 0.1515844 | 0.00136933 | 0.01881841 | 11668 | 4.066996 | 0.1577342 | No | 1
16.08333 | -0.8797003 | 0.1523914 | 0.1492311 | 0.001383988 | 0.0174411 | 11436 | 4.058274 | 0.1554025 | No | 1
16.1 | -0.8999605 | 0.1460708 | 0.1436735 | 0.001326586 | 0.01608517 | 11208 | 4.049528 | 0.1497276 | No | 1
16.11667 | -0.9192676 | 0.1412761 | 0.1394128 | 0.001283042 | 0.01477974 | 10986 | 4.04084 | 0.1453966 | No | 1
16.13333 | -0.9368326 | 0.1375495 | 0.1347707 | 0.001249198 | 0.01351302 | 10768 | 4.032135 | 0.1406606 | No | 1
16.15 | -0.9519375 | 0.1319919 | 0.1289079 | 0.001198724 | 0.01228848 | 10554 | 4.023417 | 0.1346423 | No | 1
16.16667 | -0.96649 | 0.1258239 | 0.123274 | 0.001142708 | 0.01111721 | 10345 | 4.01473 | 0.128854 | No | 1
16.18333 | -0.9812461 | 0.120724 | 0.1201577 | 0.001096392 | 0.009997128712 | 10140 | 4.006038 | 0.1256905 | No | 1
16.2 | -0.9952602 | 0.1195914 | 0.1160497 | 0.001086106 | 0.008905363 | 9939 | 3.997343 | 0.1214837 | No | 1
16.21667 | -1.007289 | 0.1125079 | 0.111255 | 0.001021775 | 0.007850924 | 9743 | 3.988693 | 0.1165511 | No | 1
16.23333 | -1.016655 | 0.110002 | 0.1061551 | 0.0009990169 | 0.006840049 | 9550 | 3.980003 | 0.111291 | No | 1
16.25 | -1.026414 | 0.1023082 | 0.09563837 | 0.0009291427 | 0.005875513 | 9361 | 3.971322 | 0.1003398 | No | 1
16.26667 | -1.036043 | 0.08896856 | 0.09015703 | 0.0008079949 | 0.005006533 | 9177 | 3.962701 | 0.09465901 | No | 1
16.28333 | -1.043702 | 0.0913455 | 0.09230508 | 0.0008295818 | 0.004187357 | 8996 | 3.954049 | 0.09698592 | No | 1
16.3 | -1.051898 | 0.09326467 | 0.08804444 | 0.0008470113 | 0.003348664 | 8818 | 3.94537 | 0.09257744 | No | 1
16.31667 | -1.058106 | 0.08282422 | 0.08042687 | 0.0007521932 | 0.002548683 | 8645 | 3.936765 | 0.08462993 | No | 1
16.33333 | -1.06147 | 0.07802952 | 0.07097824 | 0.0007086487 | 0.001817916 | 8475 | 3.92814 | 0.07474241 | No | 1
16.35 | -1.064383 | 0.06392696 | 0.0655732 | 0.0005805721 | 0.001173 | 8308 | 3.919496 | 0.06910138 | No | 1
16.36667 | -1.068153 | 0.06721943 | 0.06352508 | 0.0006104735 | 0.0005771954 | 8145 | 3.910891 | 0.06699209 | No | 1
16.38333 | -1.071088 | 0.05983073 | 0 | 0.0005433709 | 0 | 7985 | 3.902275 | 0 | No | 1