## Sample Details
Administrative Information
Export date | 25 May 2022 15:46:40
Culture name | en-GB
Decimal separator | .
Workspace name | New workspace name
Workspace path | C:\ProgramData\Agilent Technologies\GPC\Workspaces\New workspace name\
File name | ICF_25_05_2022-0002.sample
Creation date | 25 May 2022 09:54:45
Created by | Agilent GPC 1
Comments | Collected by Agilent GPC/SEC Software Version 2.2.281.39672
Software version | Agilent GPC/SEC Software - 2.2.281.39672
Sample Information
Sample name | GDB KS0282 t9=210 min
Information
Sample type | Sample
Injection date | 25 May 2022
Vial number | P2-A-3
Injection number | 1
Injection volume (µL) | 50
Concentration (mg/mL) | 1
dn/dc (mL/g) | 0.1
UV extinction coefficient [(mg/mL)-¹][cm-¹] | 1
Mp (g/mol) | 100000
IV (dL/g) | 0.5
Mark-Houwink K ((10e-5) dL/g) | 14.1
Mark-Houwink Alpha | 0.7
Analysed | Yes
Sample Instrument Conditions
Eluent | THF (100.0%)
Eluent refractive index | 1
Set flow rate (mL/min) | 1
LS wavelength (nm) | 650
Laser power (%) | 0
Set detector temperature (°C) | 40
Actual detector temperature (°C) | 0
Actual flow rate (mL/min) | 0
Column information
Data origin | Collected by Agilent GPC/SEC Software Version 2.2.281.39672
Instrument name | GPC1
Sample Collection Parameters
Collected by | Agilent GPC 1
Number of channels | 2
Run length (mins) | 30.03333
Delay time (secs) | 0
Sampling interval (secs) | 1
Number of data points | 1802
Sample DLS Parameters
Eluent refractive index | 1
Eluent viscosity (P) | 0.0089
DLS correlator run time (secs) | 5
DLS Clip Time (µs) | 100
DLS R² | 0.4
Sample Channel Information
Channel ID | Detector type | Detector name | Detector units | Channel Information
1 | UV 254nm | VWD: Signal A, 254 nm | mAU
2 | RI | RI: Signal | mV

## Raw Data
Sample Collection Parameters
Collected by | Agilent GPC 1
Number of channels | 2
Run length (mins) | 30.03333
Delay time (secs) | 0
Sampling interval (secs) | 1
Number of data points | 1802
Sample DLS Parameters
Eluent refractive index | 1
Eluent viscosity (P) | 0.0089
DLS correlator run time (secs) | 5
DLS Clip Time (µs) | 100
DLS R² | 0.4
Sample Channel Information
Channel ID | Detector type | Detector name | Detector units | Channel Information
1 | UV 254nm | VWD: Signal A, 254 nm | mAU
2 | RI | RI: Signal | mV
Raw Data
RT (mins) | Response Trace 1 | Response Trace 2
0 | -0.005046752 | 10.01329
0.01666667 | -0.00866379 | 10.00786
0.03333333 | -0.006974607 | 9.94011
0.05 | -0.001330978 | 9.707566
0.06666667 | 0.006010784 | 9.705124
0.08333333 | 0.009546243 | 9.758378
0.1 | 0.008742865 | 9.820176
0.1166667 | 0.006344075 | 9.879532
0.1333333 | 0.003703281 | 9.921036
0.15 | 0.002329872 | 9.950028
0.1666667 | 0.002414419 | 9.966355
0.1833333 | 0.001263443 | 9.973984
0.2 | -0.001798132 | 9.97963
0.2166667 | -0.001934054 | 9.981003
0.2333333 | -0.0009600193 | 9.987565
0.25 | -0.00062962 | 9.982987
0.2666667 | -0.0002595698 | 9.974747
0.2833333 | 0.001056611 | 9.973069
0.3 | 0.003618958 | 9.964371
0.3166667 | 0.005451909 | 9.962845
0.3333333 | 0.004628664 | 9.959336
0.35 | 0.001066874 | 9.96132
0.3666667 | -0.0007720318 | 9.973221
0.3833333 | 0.001094844 | 9.977189
0.4 | 0.002117969 | 9.969559
0.4166667 | 0.0007175854 | 9.9749
0.4333333 | 0.001857366 | 9.969712
0.45 | 0.005786571 | 9.973679
0.4666667 | 0.005865641 | 9.974442
0.4833333 | 0.00344572 | 9.972764
0.5 | 0.002895303 | 9.973527
0.5166667 | 0.003464906 | 9.973832
0.5333333 | 0.002990527 | 9.97078
0.55 | 0.002349501 | 9.97139
0.5666667 | 0.002203955 | 9.972306
0.5833333 | 0.001983395 | 9.972306
0.6 | 0.001516467 | 9.971238
0.6166667 | 0.002157883 | 9.972916
0.6333333 | 0.004281762 | 9.966508
0.65 | 0.00499949 | 9.964524
0.6666667 | 0.003796418 | 9.97017
0.6833333 | 0.00418491 | 9.963151
0.7 | 0.005983099 | 9.970475
0.7166667 | 0.004610151 | 9.970322
0.7333333 | 0.001442826 | 9.972611
0.75 | 0.001727296 | 9.971238
0.7666667 | 0.003098876 | 9.975205
0.7833333 | 0.003560095 | 9.966965
0.8 | 0.004317958 | 9.969407
0.8166667 | 0.005703097 | 9.967118
0.8333333 | 0.006604937 | 9.974137
0.85 | 0.007349427 | 9.968186
0.8666667 | 0.007530942 | 9.965592
0.8833333 | 0.006902015 | 9.967118
0.9 | 0.0083641 | 9.960709
0.9166667 | 0.009663736 | 9.964371
0.9333333 | 0.00882678 | 9.972306
0.95 | 0.009237215 | 9.968644
0.9666667 | 0.01026168 | 9.974747
0.9833333 | 0.009186193 | 9.970017
1 | 0.007614409 | 9.970475
1.016667 | 0.007162843 | 9.973984
1.033333 | 0.007860563 | 9.979172
1.05 | 0.009400936 | 9.983445
1.066667 | 0.009531829 | 9.994431
1.083333 | 0.008731647 | 9.992142
1.1 | 0.01044717 | 9.989396
1.116667 | 0.01126334 | 9.990922
1.133333 | 0.01013279 | 9.987717
1.15 | 0.01026506 | 9.993058
1.166667 | 0.009054115 | 9.985734
1.183333 | 0.007650849 | 9.97902
1.2 | 0.008487247 | 9.971238
1.216667 | 0.007583235 | 9.973069
1.233333 | 0.004681692 | 9.965287
1.25 | 0.005961934 | 9.96605
1.266667 | 0.01074761 | 9.968796
1.283333 | 0.01290416 | 9.977189
1.3 | 0.01067714 | 9.968491
1.316667 | 0.009497211 | 9.971848
1.333333 | 0.01018271 | 9.97017
1.35 | 0.01104633 | 9.969559
1.366667 | 0.0115486 | 9.975663
1.383333 | 0.009858844 | 9.977799
1.4 | 0.007414304 | 9.980546
1.416667 | 0.006770599 | 9.981461
1.433333 | 0.006229064 | 9.972458
1.45 | 0.004619957 | 9.971848
1.466667 | 0.003703048 | 9.978409
1.483333 | 0.004973375 | 9.977952
1.5 | 0.00622858 | 9.983903
1.516667 | 0.005990233 | 9.979783
1.533333 | 0.006146117 | 9.981919
1.55 | 0.007250654 | 9.978104
1.566667 | 0.006676199 | 9.977189
1.583333 | 0.00514362 | 9.966965
1.6 | 0.00431541 | 9.975663
1.616667 | 0.005227185 | 9.97551
1.633333 | 0.007058783 | 9.978257
1.65 | 0.007327213 | 9.988785
1.666667 | 0.007654199 | 9.98848
1.683333 | 0.006808356 | 9.982682
1.7 | 0.005125172 | 9.988633
1.716667 | 0.005843777 | 9.983597
1.733333 | 0.007582445 | 9.989396
1.75 | 0.00827455 | 9.986649
1.766667 | 0.00749854 | 9.990464
1.783333 | 0.006729336 | 9.991685
1.8 | 0.005624164 | 9.992142
1.816667 | 0.004680175 | 9.989243
1.833333 | 0.005259671 | 9.999009
1.85 | 0.005818043 | 10.00374
1.866667 | 0.005335907 | 10.01198
1.883333 | 0.005492703 | 10.00969
1.9 | 0.006395509 | 10.00786
1.916667 | 0.006783007 | 10.00664
1.933333 | 0.006552303 | 10.00679
1.95 | 0.006693104 | 10.01366
1.966667 | 0.00709913 | 10.01885
1.983333 | 0.008678605 | 10.01793
2 | 0.009348697 | 10.0103
2.016667 | 0.006317237 | 10.01686
2.033333 | 0.00425403 | 10.01549
2.05 | 0.006381818 | 10.01518
2.066667 | 0.00800469 | 10.01671
2.083333 | 0.006850846 | 10.01564
2.1 | 0.006664834 | 10.00954
2.116667 | 0.009003821 | 10.0042
2.133333 | 0.008984213 | 10.00954
2.15 | 0.006660807 | 10.00908
2.166667 | 0.004175724 | 10.00572
2.183333 | 0.001262852 | 10.00557
2.2 | 0.001205414 | 10.00511
2.216667 | 0.003796251 | 10.01137
2.233333 | 0.005560736 | 10.01045
2.25 | 0.006171195 | 10.00984
2.266667 | 0.005628616 | 10.00847
2.283333 | 0.004672468 | 10.00816
2.3 | 0.00497114 | 10.0071
2.316667 | 0.005187745 | 10.00099
2.333333 | 0.004903441 | 10.00603
2.35 | 0.00387119 | 10.00984
2.366667 | 0.003233046 | 10.00832
2.383333 | 0.004277282 | 10.00221
2.4 | 0.004850892 | 9.998856
2.416667 | 0.005147896 | 9.99199
2.433333 | 0.004856971 | 9.998856
2.45 | 0.003440812 | 10.00069
2.466667 | 0.003912532 | 10.00008
2.483333 | 0.006090712 | 10.00176
2.5 | 0.006191388 | 9.999772
2.516667 | 0.005768335 | 9.99672
2.533333 | 0.006391754 | 9.998856
2.55 | 0.005013162 | 9.998704
2.566667 | 0.004192746 | 10.00023
2.583333 | 0.006705637 | 9.994584
2.6 | 0.008818877 | 9.998246
2.616667 | 0.008575272 | 9.994431
2.633333 | 0.007672205 | 9.992295
2.65 | 0.006879911 | 9.994736
2.666667 | 0.005132109 | 9.993973
2.683333 | 0.003578678 | 9.989701
2.7 | 0.005389093 | 9.995804
2.716667 | 0.006540663 | 10.00023
2.733333 | 0.005731192 | 10.00267
2.75 | 0.005601723 | 10.00084
2.766667 | 0.005330498 | 10.00221
2.783333 | 0.005751269 | 10.00069
2.8 | 0.00719955 | 10.00176
2.816667 | 0.007776409 | 10.00191
2.833333 | 0.006192375 | 10.00053
2.85 | 0.004087029 | 9.998246
2.866667 | 0.004670205 | 9.994279
2.883333 | 0.006847031 | 10.00008
2.9 | 0.008687587 | 9.996262
2.916667 | 0.008373532 | 9.993668
2.933333 | 0.007096954 | 9.99672
2.95 | 0.007117222 | 10.0045
2.966667 | 0.007382473 | 10.00862
2.983333 | 0.008367265 | 10.01473
3 | 0.009592394 | 10.01411
3.016667 | 0.007251664 | 10.01793
3.033333 | 0.006342949 | 10.01885
3.05 | 0.00766313 | 10.019
3.066667 | 0.005982378 | 10.01274
3.083333 | 0.005665627 | 10.01289
3.1 | 0.006529134 | 10.00816
3.116667 | 0.00649949 | 10.01213
3.133333 | 0.006953025 | 10.01503
3.15 | 0.007610482 | 10.01854
3.166667 | 0.006406732 | 10.02449
3.183333 | 0.005638279 | 10.03014
3.2 | 0.007489469 | 10.02968
3.216667 | 0.009155691 | 10.02983
3.233333 | 0.008612807 | 10.02861
3.25 | 0.007840192 | 10.02678
3.266667 | 0.00769225 | 10.0338
3.283333 | 0.007858573 | 10.03441
3.3 | 0.008372898 | 10.04128
3.316667 | 0.008358363 | 10.04723
3.333333 | 0.00752894 | 10.04463
3.35 | 0.007314825 | 10.03075
3.366667 | 0.008752039 | 10.03395
3.383333 | 0.008709128 | 10.02602
3.4 | 0.007188036 | 10.0251
3.416667 | 0.007201276 | 10.02815
3.433333 | 0.007938381 | 10.02861
3.45 | 0.009656567 | 10.02937
3.466667 | 0.01061111 | 10.03182
3.483333 | 0.009120039 | 10.02892
3.5 | 0.00938756 | 10.03075
3.516667 | 0.010338 | 10.02724
3.533333 | 0.01049523 | 10.02678
3.55 | 0.01015122 | 10.0341
3.566667 | 0.01007653 | 10.04173
3.583333 | 0.01106193 | 10.04097
3.6 | 0.01038801 | 10.04524
3.616667 | 0.009937631 | 10.04677
3.633333 | 0.01084557 | 10.04921
3.65 | 0.01071435 | 10.04814
3.666667 | 0.01001591 | 10.0454
3.683333 | 0.01019863 | 10.04448
3.7 | 0.0114265 | 10.05394
3.716667 | 0.01208318 | 10.06508
3.733333 | 0.01165222 | 10.06004
3.75 | 0.01170553 | 10.0547
3.766667 | 0.01147386 | 10.04997
3.783333 | 0.009893451 | 10.05776
3.8 | 0.009395584 | 10.05898
3.816667 | 0.009944539 | 10.06508
3.833333 | 0.01001356 | 10.06142
3.85 | 0.009928722 | 10.06859
3.866667 | 0.009468466 | 10.06294
3.883333 | 0.008488047 | 10.05852
3.9 | 0.009360988 | 10.06218
3.916667 | 0.01167956 | 10.07332
3.933333 | 0.01144659 | 10.06676
3.95 | 0.0101084 | 10.06554
3.966667 | 0.01046207 | 10.06294
3.983333 | 0.01346744 | 10.07011
4 | 0.01440377 | 10.06691
4.016667 | 0.01274406 | 10.07408
4.033333 | 0.01164907 | 10.08064
4.05 | 0.0100021 | 10.0724
4.066667 | 0.008016567 | 10.07256
4.083333 | 0.008237914 | 10.07607
4.1 | 0.008763428 | 10.05959
4.116667 | 0.008360315 | 10.06493
4.133333 | 0.007469938 | 10.07439
4.15 | 0.00691048 | 10.07011
4.166667 | 0.0069812 | 10.0634
4.183333 | 0.00721489 | 10.05913
4.2 | 0.008266612 | 10.06111
4.216667 | 0.008971952 | 10.05394
4.233333 | 0.008692982 | 10.04982
4.25 | 0.009522206 | 10.0486
4.266667 | 0.01173418 | 10.06004
4.283333 | 0.0118663 | 10.06569
4.3 | 0.01198974 | 10.06569
4.316667 | 0.01255646 | 10.06523
4.333333 | 0.01160316 | 10.06157
4.35 | 0.01077763 | 10.05638
4.366667 | 0.009879873 | 10.06035
4.383333 | 0.009863343 | 10.05501
4.4 | 0.01183379 | 10.06233
4.416667 | 0.01233621 | 10.06371
4.433333 | 0.01105982 | 10.06538
4.45 | 0.01099726 | 10.06615
4.466667 | 0.01108232 | 10.0695
4.483333 | 0.01080538 | 10.06767
4.5 | 0.009988608 | 10.06828
4.516667 | 0.008720686 | 10.06813
4.533333 | 0.007790046 | 10.06493
4.55 | 0.007066476 | 10.06401
4.566667 | 0.00749728 | 10.06554
4.583333 | 0.009178823 | 10.06981
4.6 | 0.01031986 | 10.07088
4.616667 | 0.01134454 | 10.06798
4.633333 | 0.01204843 | 10.0695
4.65 | 0.01162493 | 10.07484
4.666667 | 0.01209499 | 10.07134
4.683333 | 0.01259596 | 10.07317
4.7 | 0.009471472 | 10.07637
4.716667 | 0.008310308 | 10.07942
4.733333 | 0.01043395 | 10.07073
4.75 | 0.01155536 | 10.07164
4.766667 | 0.01165644 | 10.07378
4.783333 | 0.01094718 | 10.07652
4.8 | 0.01050805 | 10.06508
4.816667 | 0.01078964 | 10.06676
4.833333 | 0.01031388 | 10.06004
4.85 | 0.01027249 | 10.04936
4.866667 | 0.01063477 | 10.04845
4.883333 | 0.01116966 | 10.04601
4.9 | 0.01306012 | 10.04463
4.916667 | 0.01515261 | 10.04402
4.933333 | 0.01551717 | 10.04341
4.95 | 0.01461041 | 10.04601
4.966667 | 0.0143076 | 10.04982
4.983333 | 0.01359531 | 10.04738
5 | 0.0115932 | 10.04616
5.016667 | 0.01003668 | 10.04707
5.033333 | 0.009104314 | 10.05089
5.05 | 0.01036379 | 10.04311
5.066667 | 0.01173794 | 10.04448
5.083333 | 0.01060206 | 10.03471
5.1 | 0.009618296 | 10.04402
5.116667 | 0.008399751 | 10.04967
5.133333 | 0.007781804 | 10.06172
5.15 | 0.009367999 | 10.0602
5.166667 | 0.01005135 | 10.05989
5.183333 | 0.009716886 | 10.05776
5.2 | 0.009148902 | 10.05547
5.216667 | 0.008336463 | 10.05348
5.233333 | 0.009259358 | 10.04814
5.25 | 0.009092899 | 10.05196
5.266667 | 0.008211621 | 10.05043
5.283333 | 0.009504886 | 10.04875
5.3 | 0.01011041 | 10.0457
5.316667 | 0.008252999 | 10.0428
5.333333 | 0.007441942 | 10.0396
5.35 | 0.007408319 | 10.04067
5.366667 | 0.00641419 | 10.03975
5.383333 | 0.006262508 | 10.04936
5.4 | 0.007152628 | 10.05119
5.416667 | 0.006559709 | 10.05653
5.433333 | 0.005369019 | 10.05211
5.45 | 0.005240684 | 10.05318
5.466667 | 0.005910049 | 10.05272
5.483333 | 0.008482294 | 10.05394
5.5 | 0.00916992 | 10.05516
5.516667 | 0.006592182 | 10.05287
5.533333 | 0.005193759 | 10.05379
5.55 | 0.006259915 | 10.04768
5.566667 | 0.007530879 | 10.04417
5.583333 | 0.007508594 | 10.05196
5.6 | 0.005781962 | 10.05913
5.616667 | 0.004854609 | 10.05714
5.633333 | 0.00633095 | 10.05745
5.65 | 0.006228624 | 10.05791
5.666667 | 0.002875147 | 10.04402
5.683333 | 0.002274685 | 10.03792
5.7 | 0.004834065 | 10.03548
5.716667 | 0.005686646 | 10.02953
5.733333 | 0.006106137 | 10.02937
5.75 | 0.005544378 | 10.0277
5.766667 | 0.004114492 | 10.02602
5.783333 | 0.003735556 | 10.03273
5.8 | 0.003369543 | 10.03548
5.816667 | 0.003659726 | 10.03731
5.833333 | 0.003998099 | 10.04265
5.85 | 0.004174577 | 10.0457
5.866667 | 0.005243782 | 10.05089
5.883333 | 0.005828943 | 10.04875
5.9 | 0.004950298 | 10.0428
5.916667 | 0.005057312 | 10.0367
5.933333 | 0.00518692 | 10.03136
5.95 | 0.003084566 | 10.02785
5.966667 | 0.001173289 | 10.02754
5.983333 | 0.0009129408 | 10.02083
6 | 0.001219525 | 10.02739
6.016667 | 0.0008009277 | 10.03319
6.033333 | -0.0001114342 | 10.03731
6.05 | 0.000941423 | 10.02876
6.066667 | 0.0007427695 | 10.02876
6.083333 | 0.0002784138 | 10.03273
6.1 | 0.001489988 | 10.03136
6.116667 | 0.001010332 | 10.02876
6.133333 | 0.0003358808 | 10.02739
6.15 | 0.001478642 | 10.03471
6.166667 | 0.002220104 | 10.03883
6.183333 | 0.001737905 | 10.04189
6.2 | 0.001048351 | 10.04646
6.216667 | 0.001135562 | 10.04845
6.233333 | 0.000723824 | 10.04753
6.25 | 0.000616723 | 10.04753
6.266667 | 0.00107951 | 10.03868
6.283333 | 0.002668743 | 10.04295
6.3 | 0.004720402 | 10.04067
6.316667 | 0.005006766 | 10.04417
6.333333 | 0.003850832 | 10.03975
6.35 | 0.003125177 | 10.04204
6.366667 | 0.001783607 | 10.04799
6.383333 | 0.001376448 | 10.0518
6.4 | 0.002742171 | 10.04891
6.416667 | 0.004230959 | 10.04509
6.433333 | 0.006376307 | 10.04814
6.45 | 0.01001915 | 10.05043
6.466667 | 0.01498487 | 10.04845
6.483333 | 0.02335668 | 10.04799
6.5 | 0.04084625 | 10.04265
6.516667 | 0.07021318 | 10.04723
6.533333 | 0.1137102 | 10.04967
6.55 | 0.179968 | 10.04829
6.566667 | 0.2804322 | 10.04143
6.583333 | 0.4257354 | 10.04326
6.6 | 0.626185 | 10.04906
6.616667 | 0.8976164 | 10.05318
6.633333 | 1.256862 | 10.05943
6.65 | 1.717818 | 10.05257
6.666667 | 2.289151 | 10.04631
6.683333 | 2.976265 | 10.04707
6.7 | 3.780679 | 10.04494
6.716667 | 4.696623 | 10.04158
6.733333 | 5.712584 | 10.04814
6.75 | 6.812496 | 10.05714
6.766667 | 7.97147 | 10.07134
6.783333 | 9.164676 | 10.07134
6.8 | 10.36791 | 10.07851
6.816667 | 11.55295 | 10.08293
6.833333 | 12.69686 | 10.10002
6.85 | 13.77812 | 10.10521
6.866667 | 14.77698 | 10.10948
6.883333 | 15.67676 | 10.11726
6.9 | 16.46453 | 10.12184
6.916667 | 17.13437 | 10.12672
6.933333 | 17.68266 | 10.13771
6.95 | 18.11216 | 10.14229
6.966667 | 18.42823 | 10.15038
6.983333 | 18.63482 | 10.14671
7 | 18.73918 | 10.15266
7.016667 | 18.75048 | 10.15862
7.033333 | 18.67669 | 10.16106
7.05 | 18.53079 | 10.16991
7.066667 | 18.32452 | 10.16975
7.083333 | 18.06664 | 10.17403
7.1 | 17.76656 | 10.17021
7.116667 | 17.43083 | 10.17204
7.133333 | 17.06615 | 10.16457
7.15 | 16.68401 | 10.16609
7.166667 | 16.28969 | 10.17189
7.183333 | 15.88671 | 10.17357
7.2 | 15.4817 | 10.1664
7.216667 | 15.07651 | 10.16884
7.233333 | 14.67286 | 10.17632
7.25 | 14.27575 | 10.18288
7.266667 | 13.88699 | 10.17876
7.283333 | 13.50428 | 10.1751
7.3 | 13.13123 | 10.16869
7.316667 | 12.7711 | 10.16563
7.333333 | 12.42015 | 10.15862
7.35 | 12.07798 | 10.15526
7.366667 | 11.74739 | 10.1432
7.383333 | 11.42662 | 10.13725
7.4 | 11.11447 | 10.14168
7.416667 | 10.81388 | 10.14366
7.433333 | 10.52366 | 10.15053
7.45 | 10.24289 | 10.13832
7.466667 | 9.973357 | 10.13313
7.483333 | 9.713484 | 10.131
7.5 | 9.460917 | 10.13207
7.516667 | 9.217999 | 10.12856
7.533333 | 8.983827 | 10.13008
7.55 | 8.756966 | 10.12642
7.566667 | 8.541057 | 10.12703
7.583333 | 8.331041 | 10.12398
7.6 | 8.12574 | 10.1223
7.616667 | 7.93055 | 10.11406
7.633333 | 7.744135 | 10.11192
7.65 | 7.563646 | 10.10765
7.666667 | 7.388841 | 10.11314
7.683333 | 7.21934 | 10.1017
7.7 | 7.056633 | 10.10094
7.716667 | 6.898932 | 10.09178
7.733333 | 6.742807 | 10.08568
7.75 | 6.59282 | 10.08598
7.766667 | 6.451549 | 10.07835
7.783333 | 6.312422 | 10.07393
7.8 | 6.17634 | 10.07423
7.816667 | 6.046287 | 10.07591
7.833333 | 5.92068 | 10.07347
7.85 | 5.798455 | 10.07271
7.866667 | 5.676739 | 10.07607
7.883333 | 5.559891 | 10.084
7.9 | 5.450326 | 10.07362
7.916667 | 5.345275 | 10.07408
7.933333 | 5.242379 | 10.07073
7.95 | 5.14122 | 10.06767
7.966667 | 5.044129 | 10.06813
7.983333 | 4.951086 | 10.07195
8 | 4.860924 | 10.07149
8.016667 | 4.773081 | 10.07484
8.033333 | 4.6876 | 10.07164
8.05 | 4.604608 | 10.0663
8.066667 | 4.523913 | 10.06935
8.083333 | 4.445552 | 10.07912
8.1 | 4.367627 | 10.08522
8.116667 | 4.290615 | 10.08507
8.133333 | 4.217649 | 10.08614
8.15 | 4.146533 | 10.08171
8.166667 | 4.076494 | 10.08202
8.183333 | 4.009299 | 10.07668
8.2 | 3.942971 | 10.0721
8.216667 | 3.87541 | 10.07484
8.233333 | 3.80844 | 10.06691
8.25 | 3.743616 | 10.0692
8.266667 | 3.680604 | 10.06752
8.283333 | 3.619423 | 10.06355
8.3 | 3.559068 | 10.07271
8.316667 | 3.498015 | 10.07256
8.333333 | 3.437711 | 10.07958
8.35 | 3.377547 | 10.06859
8.366667 | 3.318645 | 10.07683
8.383333 | 3.263152 | 10.07927
8.4 | 3.208898 | 10.08858
8.416667 | 3.156489 | 10.08385
8.433333 | 3.106751 | 10.08186
8.45 | 3.056793 | 10.08324
8.466667 | 3.006699 | 10.0872
8.483333 | 2.957628 | 10.08141
8.5 | 2.908786 | 10.09071
8.516667 | 2.860725 | 10.09102
8.533333 | 2.815498 | 10.08308
8.55 | 2.772658 | 10.08186
8.566667 | 2.731543 | 10.0898
8.583333 | 2.691284 | 10.07927
8.6 | 2.650945 | 10.08568
8.616667 | 2.612015 | 10.08202
8.633333 | 2.575031 | 10.08156
8.65 | 2.539453 | 10.07469
8.666667 | 2.50488 | 10.07622
8.683333 | 2.470786 | 10.07271
8.7 | 2.438668 | 10.08034
8.716667 | 2.408363 | 10.08232
8.733333 | 2.377677 | 10.07958
8.75 | 2.346205 | 10.08446
8.766667 | 2.316122 | 10.07866
8.783333 | 2.291238 | 10.07668
8.8 | 2.2657 | 10.06813
8.816667 | 2.239117 | 10.06798
8.833333 | 2.216786 | 10.06386
8.85 | 2.196006 | 10.06813
8.866667 | 2.175962 | 10.07118
8.883333 | 2.157079 | 10.07561
8.9 | 2.139756 | 10.06645
8.916667 | 2.127447 | 10.06752
8.933333 | 2.118423 | 10.06401
8.95 | 2.110052 | 10.06416
8.966667 | 2.106087 | 10.05806
8.983333 | 2.109503 | 10.06004
9 | 2.116685 | 10.06096
9.016667 | 2.12475 | 10.05959
9.033333 | 2.135926 | 10.06371
9.05 | 2.15089 | 10.06569
9.066667 | 2.166785 | 10.06035
9.083333 | 2.182617 | 10.05837
9.1 | 2.200167 | 10.05577
9.116667 | 2.220568 | 10.05699
9.133333 | 2.241085 | 10.06264
9.15 | 2.259208 | 10.06386
9.166667 | 2.27556 | 10.0631
9.183333 | 2.291048 | 10.06737
9.2 | 2.304954 | 10.06615
9.216667 | 2.31628 | 10.06081
9.233333 | 2.324024 | 10.07057
9.25 | 2.327195 | 10.06264
9.266667 | 2.327462 | 10.0573
9.283333 | 2.325335 | 10.05486
9.3 | 2.318704 | 10.0605
9.316667 | 2.306828 | 10.06355
9.333333 | 2.292215 | 10.06935
9.35 | 2.277496 | 10.0692
9.366667 | 2.260379 | 10.07103
9.383333 | 2.239099 | 10.06996
9.4 | 2.214745 | 10.07103
9.416667 | 2.188358 | 10.06569
9.433333 | 2.161517 | 10.06615
9.45 | 2.133424 | 10.06935
9.466667 | 2.10541 | 10.07286
9.483333 | 2.078341 | 10.06767
9.5 | 2.047909 | 10.07256
9.516667 | 2.015945 | 10.07088
9.533333 | 1.986407 | 10.07027
9.55 | 1.95577 | 10.06661
9.566667 | 1.923508 | 10.0634
9.583333 | 1.89195 | 10.0605
9.6 | 1.861712 | 10.05653
9.616667 | 1.832477 | 10.05699
9.633333 | 1.804514 | 10.0515
9.65 | 1.776782 | 10.05592
9.666667 | 1.748141 | 10.04768
9.683333 | 1.719794 | 10.04753
9.7 | 1.692105 | 10.04723
9.716667 | 1.666111 | 10.05028
9.733333 | 1.641108 | 10.04784
9.75 | 1.614374 | 10.05165
9.766667 | 1.587155 | 10.04387
9.783333 | 1.56157 | 10.04768
9.8 | 1.536861 | 10.04463
9.816667 | 1.514518 | 10.05104
9.833333 | 1.493562 | 10.05028
9.85 | 1.472094 | 10.05455
9.866667 | 1.450394 | 10.0428
9.883333 | 1.427463 | 10.04067
9.9 | 1.406537 | 10.03914
9.916667 | 1.387382 | 10.03578
9.933333 | 1.367247 | 10.04036
9.95 | 1.348632 | 10.04326
9.966667 | 1.331459 | 10.03975
9.983333 | 1.313274 | 10.03487
10 | 1.293991 | 10.03807
10.01667 | 1.274846 | 10.03014
10.03333 | 1.258242 | 10.03761
10.05 | 1.242382 | 10.0341
10.06667 | 1.225542 | 10.03166
10.08333 | 1.207417 | 10.04082
10.1 | 1.188564 | 10.05043
10.11667 | 1.172825 | 10.05302
10.13333 | 1.159328 | 10.0547
10.15 | 1.14479 | 10.0457
10.16667 | 1.129804 | 10.04509
10.18333 | 1.115748 | 10.03914
10.2 | 1.103455 | 10.04005
10.21667 | 1.092576 | 10.03273
10.23333 | 1.079213 | 10.03182
10.25 | 1.064467 | 10.03655
10.26667 | 1.05199 | 10.03548
10.28333 | 1.041059 | 10.03258
10.3 | 1.029339 | 10.03685
10.31667 | 1.017195 | 10.03853
10.33333 | 1.005621 | 10.04402
10.35 | 0.9948067 | 10.04463
10.36667 | 0.9853383 | 10.04219
10.38333 | 0.9748754 | 10.03716
10.4 | 0.9636219 | 10.03502
10.41667 | 0.9543216 | 10.03868
10.43333 | 0.9454428 | 10.04326
10.45 | 0.9365592 | 10.04295
10.46667 | 0.9292996 | 10.03548
10.48333 | 0.9216686 | 10.03609
10.5 | 0.9099511 | 10.03502
10.51667 | 0.8988104 | 10.03807
10.53333 | 0.8927901 | 10.04555
10.55 | 0.8866765 | 10.05119
10.56667 | 0.8781993 | 10.04479
10.58333 | 0.8698098 | 10.04982
10.6 | 0.8620094 | 10.04524
10.61667 | 0.8541204 | 10.05272
10.63333 | 0.8477945 | 10.05501
10.65 | 0.8425303 | 10.06035
10.66667 | 0.8361925 | 10.05852
10.68333 | 0.8284537 | 10.05409
10.7 | 0.8201568 | 10.0544
10.71667 | 0.8109869 | 10.05486
10.73333 | 0.8032894 | 10.04891
10.75 | 0.7969286 | 10.0425
10.76667 | 0.7900107 | 10.04875
10.78333 | 0.7835091 | 10.0486
10.8 | 0.7785293 | 10.04723
10.81667 | 0.7729631 | 10.04616
10.83333 | 0.7668467 | 10.04158
10.85 | 0.7617582 | 10.04158
10.86667 | 0.7561395 | 10.04341
10.88333 | 0.7510676 | 10.03883
10.9 | 0.7485854 | 10.03792
10.91667 | 0.7437617 | 10.04631
10.93333 | 0.7370544 | 10.05028
10.95 | 0.7319315 | 10.04448
10.96667 | 0.7279613 | 10.04417
10.98333 | 0.7243417 | 10.05241
11 | 0.7195543 | 10.05287
11.01667 | 0.7147946 | 10.04356
11.03333 | 0.7108864 | 10.04723
11.05 | 0.7067708 | 10.04616
11.06667 | 0.7014473 | 10.04067
11.08333 | 0.6963932 | 10.03929
11.1 | 0.6932559 | 10.03746
11.11667 | 0.6899678 | 10.04112
11.13333 | 0.6859359 | 10.04036
11.15 | 0.6829073 | 10.04829
11.16667 | 0.6801889 | 10.05196
11.18333 | 0.6763516 | 10.04784
11.2 | 0.6726645 | 10.04448
11.21667 | 0.669204 | 10.03975
11.23333 | 0.6651292 | 10.04005
11.25 | 0.6617796 | 10.03929
11.26667 | 0.6572418 | 10.02586
11.28333 | 0.654127 | 10.02358
11.3 | 0.6520901 | 10.01549
11.31667 | 0.6483824 | 10.0193
11.33333 | 0.6449829 | 10.02098
11.35 | 0.6421624 | 10.01854
11.36667 | 0.6398669 | 10.01503
11.38333 | 0.6376012 | 10.01747
11.4 | 0.6338378 | 10.01778
11.41667 | 0.6300291 | 10.01549
11.43333 | 0.6281159 | 10.00816
11.45 | 0.6260825 | 10.01366
11.46667 | 0.6231532 | 10.01625
11.48333 | 0.6203874 | 10.01671
11.5 | 0.617683 | 10.01228
11.51667 | 0.614722 | 10.01457
11.53333 | 0.6130415 | 10.01381
11.55 | 0.611901 | 10.01549
11.56667 | 0.608706 | 10.01427
11.58333 | 0.6060847 | 10.00816
11.6 | 0.6031863 | 10.00771
11.61667 | 0.6013589 | 9.999772
11.63333 | 0.6006664 | 9.996873
11.65 | 0.5990862 | 9.99733
11.66667 | 0.5975341 | 9.994279
11.68333 | 0.5961083 | 9.99733
11.7 | 0.5955664 | 9.998856
11.71667 | 0.5933591 | 9.990616
11.73333 | 0.5907062 | 9.991379
11.75 | 0.5890532 | 9.990464
11.76667 | 0.5874166 | 9.993058
11.78333 | 0.5864188 | 9.986954
11.8 | 0.5843186 | 9.993058
11.81667 | 0.5831297 | 9.994279
11.83333 | 0.5834824 | 9.996873
11.85 | 0.582656 | 9.997483
11.86667 | 0.5815319 | 9.997178
11.88333 | 0.5795997 | 9.999924
11.9 | 0.5779939 | 10.0074
11.91667 | 0.57718 | 10.00435
11.93333 | 0.576853 | 10.01015
11.95 | 0.5806066 | 10.01396
11.96667 | 0.5821185 | 10.01457
11.98333 | 0.5780227 | 10.01045
12 | 0.5754025 | 10.01015
12.01667 | 0.5746746 | 10.01091
12.03333 | 0.5727644 | 10.01045
12.05 | 0.5720231 | 10.00618
12.06667 | 0.5737053 | 9.999924
12.08333 | 0.57352 | 9.998398
12.1 | 0.5700145 | 9.991227
12.11667 | 0.5668599 | 9.988938
12.13333 | 0.5662442 | 9.985886
12.15 | 0.5660217 | 9.98726
12.16667 | 0.5653792 | 9.99199
12.18333 | 0.5650087 | 9.993973
12.2 | 0.5643213 | 9.997635
12.21667 | 0.5632251 | 10.00176
12.23333 | 0.5619945 | 9.999314
12.25 | 0.5614268 | 10.00389
12.26667 | 0.5607036 | 10.00038
12.28333 | 0.558173 | 10.00557
12.3 | 0.5548269 | 10.00435
12.31667 | 0.5541319 | 10.00649
12.33333 | 0.5546351 | 10.00557
12.35 | 0.5540539 | 10.00908
12.36667 | 0.5537596 | 10.00099
12.38333 | 0.5534247 | 9.995041
12.4 | 0.5536343 | 9.987717
12.41667 | 0.5529086 | 9.99321
12.43333 | 0.5507192 | 9.988785
12.45 | 0.5493415 | 9.991532
12.46667 | 0.5476766 | 9.994584
12.48333 | 0.5457923 | 9.994584
12.5 | 0.5445362 | 9.999161
12.51667 | 0.5434153 | 10.00679
12.53333 | 0.541547 | 10.00603
12.55 | 0.5418048 | 10.00115
12.56667 | 0.5445813 | 10.00877
12.58333 | 0.5456285 | 10.01122
12.6 | 0.5449981 | 10.01656
12.61667 | 0.543736 | 10.01366
12.63333 | 0.5425685 | 10.02037
12.65 | 0.5415555 | 10.01427
12.66667 | 0.5404613 | 10.01823
12.68333 | 0.5390551 | 10.01488
12.7 | 0.5379584 | 10.01442
12.71667 | 0.5384081 | 10.01061
12.73333 | 0.5398044 | 10.01488
12.75 | 0.5400101 | 10.01061
12.76667 | 0.5401622 | 10.00786
12.78333 | 0.5406832 | 9.999924
12.8 | 0.5416645 | 9.998551
12.81667 | 0.5424318 | 9.999619
12.83333 | 0.5426542 | 10.01091
12.85 | 0.5434592 | 10.00328
12.86667 | 0.5444312 | 10.00282
12.88333 | 0.5442968 | 10.00786
12.9 | 0.5429939 | 10.00908
12.91667 | 0.5426572 | 10.00908
12.93333 | 0.5449239 | 10.0103
12.95 | 0.5467963 | 10.00954
12.96667 | 0.5473479 | 10.01137
12.98333 | 0.5476125 | 10.01915
13 | 0.5480231 | 10.01808
13.01667 | 0.5488746 | 10.01717
13.03333 | 0.5519964 | 10.02037
13.05 | 0.5539208 | 10.02968
13.06667 | 0.5533368 | 10.02892
13.08333 | 0.553715 | 10.03166
13.1 | 0.5558303 | 10.02495
13.11667 | 0.557982 | 10.02358
13.13333 | 0.5581091 | 10.02144
13.15 | 0.5586727 | 10.02464
13.16667 | 0.5611229 | 10.01457
13.18333 | 0.5641264 | 10.01595
13.2 | 0.567345 | 10.01442
13.21667 | 0.5705461 | 10.01534
13.23333 | 0.5729039 | 10.01976
13.25 | 0.5752807 | 10.02235
13.26667 | 0.5780654 | 10.02815
13.28333 | 0.5800794 | 10.02708
13.3 | 0.5817853 | 10.02556
13.31667 | 0.584852 | 10.02541
13.33333 | 0.5885004 | 10.02373
13.35 | 0.5915648 | 10.02266
13.36667 | 0.5937466 | 10.03426
13.38333 | 0.5957181 | 10.037
13.4 | 0.5985932 | 10.03105
13.41667 | 0.6002301 | 10.01701
13.43333 | 0.6018079 | 10.02281
13.45 | 0.6066697 | 10.02739
13.46667 | 0.611974 | 10.0251
13.48333 | 0.6160565 | 10.02892
13.5 | 0.6199825 | 10.03105
13.51667 | 0.6223874 | 10.03273
13.53333 | 0.6254236 | 10.03334
13.55 | 0.6307816 | 10.03334
13.56667 | 0.6355492 | 10.03594
13.58333 | 0.6394594 | 10.02693
13.6 | 0.6429643 | 10.02388
13.61667 | 0.6462045 | 10.01961
13.63333 | 0.6512793 | 10.02083
13.65 | 0.6588495 | 10.01381
13.66667 | 0.6665495 | 10.01808
13.68333 | 0.6713107 | 10.01244
13.7 | 0.6761872 | 10.0161
13.71667 | 0.681921 | 10.01625
13.73333 | 0.687905 | 10.01793
13.75 | 0.6950247 | 10.02098
13.76667 | 0.7008694 | 10.02358
13.78333 | 0.7064974 | 10.02556
13.8 | 0.7150997 | 10.028
13.81667 | 0.7257456 | 10.02892
13.83333 | 0.7388463 | 10.02571
13.85 | 0.7518951 | 10.03182
13.86667 | 0.7639847 | 10.02235
13.88333 | 0.776346 | 10.02525
13.9 | 0.7901408 | 10.01915
13.91667 | 0.8065141 | 10.02068
13.93333 | 0.823664 | 10.02312
13.95 | 0.8428845 | 10.02129
13.96667 | 0.864239 | 10.019
13.98333 | 0.8874526 | 10.02098
14 | 0.9151514 | 10.0219
14.01667 | 0.9454081 | 10.0222
14.03333 | 0.9807741 | 10.02632
14.05 | 1.022868 | 10.02815
14.06667 | 1.071567 | 10.02419
14.08333 | 1.130548 | 10.03182
14.1 | 1.200269 | 10.03517
14.11667 | 1.283043 | 10.03639
14.13333 | 1.384758 | 10.04097
14.15 | 1.50723 | 10.05043
14.16667 | 1.653402 | 10.05837
14.18333 | 1.832981 | 10.06325
14.2 | 2.052013 | 10.05684
14.21667 | 2.311017 | 10.06569
14.23333 | 2.617006 | 10.07378
14.25 | 2.977211 | 10.08263
14.26667 | 3.394978 | 10.09697
14.28333 | 3.873415 | 10.11574
14.3 | 4.413505 | 10.14534
14.31667 | 5.015463 | 10.1693
14.33333 | 5.673495 | 10.20912
14.35 | 6.381633 | 10.24803
14.36667 | 7.131459 | 10.29259
14.38333 | 7.91231 | 10.33241
14.4 | 8.710216 | 10.39223
14.41667 | 9.505783 | 10.44319
14.43333 | 10.28542 | 10.51796
14.45 | 11.03376 | 10.58846
14.46667 | 11.73028 | 10.67162
14.48333 | 12.36104 | 10.74165
14.5 | 12.91625 | 10.82192
14.51667 | 13.38341 | 10.89699
14.53333 | 13.75511 | 10.97191
14.55 | 14.03064 | 11.03218
14.56667 | 14.20992 | 11.09688
14.58333 | 14.29695 | 11.16142
14.6 | 14.30348 | 11.213
14.61667 | 14.24152 | 11.25511
14.63333 | 14.11975 | 11.28304
14.65 | 13.94881 | 11.31004
14.66667 | 13.74462 | 11.32881
14.68333 | 13.52361 | 11.34712
14.7 | 13.29798 | 11.35048
14.71667 | 13.07652 | 11.35674
14.73333 | 12.8694 | 11.34132
14.75 | 12.68571 | 11.33629
14.76667 | 12.53111 | 11.32866
14.78333 | 12.40759 | 11.32378
14.8 | 12.3176 | 11.31477
14.81667 | 12.26142 | 11.32027
14.83333 | 12.23561 | 11.32073
14.85 | 12.23683 | 11.32851
14.86667 | 12.25927 | 11.3427
14.88333 | 12.29513 | 11.37016
14.9 | 12.33991 | 11.39809
14.91667 | 12.38879 | 11.43486
14.93333 | 12.43283 | 11.47835
14.95 | 12.46523 | 11.5255
14.96667 | 12.47927 | 11.576
14.98333 | 12.46794 | 11.61995
15 | 12.42886 | 11.6639
15.01667 | 12.35853 | 11.70677
15.03333 | 12.25142 | 11.75301
15.05 | 12.10835 | 11.79604
15.06667 | 11.93042 | 11.83479
15.08333 | 11.71425 | 11.86638
15.1 | 11.46078 | 11.89308
15.11667 | 11.17589 | 11.90956
15.13333 | 10.8625 | 11.91444
15.15 | 10.52451 | 11.91765
15.16667 | 10.1667 | 11.91979
15.18333 | 9.79415 | 11.90819
15.2 | 9.410766 | 11.88225
15.21667 | 9.020698 | 11.84776
15.23333 | 8.627409 | 11.82137
15.25 | 8.236222 | 11.77834
15.26667 | 7.850619 | 11.7379
15.28333 | 7.473481 | 11.68465
15.3 | 7.108673 | 11.63002
15.31667 | 6.756167 | 11.5696
15.33333 | 6.416956 | 11.50047
15.35 | 6.09228 | 11.43044
15.36667 | 5.785076 | 11.36955
15.38333 | 5.496108 | 11.30959
15.4 | 5.223049 | 11.25237
15.41667 | 4.967333 | 11.19026
15.43333 | 4.72775 | 11.12572
15.45 | 4.502554 | 11.07216
15.46667 | 4.291677 | 11.01799
15.48333 | 4.092088 | 10.96596
15.5 | 3.903134 | 10.91042
15.51667 | 3.727214 | 10.8625
15.53333 | 3.561608 | 10.81825
15.55 | 3.405892 | 10.77751
15.56667 | 3.260098 | 10.74196
15.58333 | 3.121594 | 10.709
15.6 | 2.990843 | 10.66185
15.61667 | 2.868363 | 10.63683
15.63333 | 2.750713 | 10.5999
15.65 | 2.636403 | 10.56709
15.66667 | 2.528509 | 10.53734
15.68333 | 2.428612 | 10.5088
15.7 | 2.335123 | 10.48836
15.71667 | 2.244744 | 10.47447
15.73333 | 2.154252 | 10.44182
15.75 | 2.067897 | 10.42366
15.76667 | 1.989987 | 10.40352
15.78333 | 1.917531 | 10.38033
15.8 | 1.847016 | 10.35896
15.81667 | 1.777688 | 10.34706
15.83333 | 1.711773 | 10.33043
15.85 | 1.651439 | 10.3225
15.86667 | 1.594449 | 10.30037
15.88333 | 1.539098 | 10.28023
15.9 | 1.484813 | 10.26665
15.91667 | 1.434565 | 10.26085
15.93333 | 1.387144 | 10.26039
15.95 | 1.342672 | 10.25459
15.96667 | 1.302508 | 10.2462
15.98333 | 1.262535 | 10.23598
16 | 1.222215 | 10.23232
16.01667 | 1.184952 | 10.21919
16.03333 | 1.149881 | 10.21919
16.05 | 1.115859 | 10.21217
16.06667 | 1.084925 | 10.20226
16.08333 | 1.0563 | 10.19524
16.1 | 1.027271 | 10.19112
16.11667 | 1.000539 | 10.19005
16.13333 | 0.9768584 | 10.18333
16.15 | 0.9533719 | 10.1725
16.16667 | 0.9318535 | 10.17265
16.18333 | 0.9113768 | 10.16106
16.2 | 0.89219 | 10.16228
16.21667 | 0.8749713 | 10.15816
16.23333 | 0.8574518 | 10.15068
16.25 | 0.841835 | 10.14107
16.26667 | 0.828975 | 10.13924
16.28333 | 0.8188515 | 10.12993
16.3 | 0.8107054 | 10.12672
16.31667 | 0.8010165 | 10.12337
16.33333 | 0.7914606 | 10.11604
16.35 | 0.7841452 | 10.11833
16.36667 | 0.7771668 | 10.11696
16.38333 | 0.7709342 | 10.11284
16.4 | 0.7671972 | 10.1078
16.41667 | 0.7639026 | 10.10719
16.43333 | 0.7603436 | 10.11208
16.45 | 0.7572717 | 10.11147
16.46667 | 0.7544278 | 10.11208
16.48333 | 0.7540537 | 10.11635
16.5 | 0.7541126 | 10.11482
16.51667 | 0.7532111 | 10.11589
16.53333 | 0.7543193 | 10.11238
16.55 | 0.7577475 | 10.10826
16.56667 | 0.7606253 | 10.0985
16.58333 | 0.7639686 | 10.10063
16.6 | 0.7697719 | 10.09422
16.61667 | 0.7755093 | 10.093
16.63333 | 0.7805751 | 10.08476
16.65 | 0.7857663 | 10.08934
16.66667 | 0.7920285 | 10.08965
16.68333 | 0.7981074 | 10.09743
16.7 | 0.804303 | 10.09621
16.71667 | 0.8111396 | 10.09972
16.73333 | 0.8185187 | 10.0901
16.75 | 0.8272585 | 10.08537
16.76667 | 0.8379922 | 10.08492
16.78333 | 0.847957 | 10.08507
16.8 | 0.8570303 | 10.08308
16.81667 | 0.8684799 | 10.08522
16.83333 | 0.8805475 | 10.08568
16.85 | 0.893514 | 10.08522
16.86667 | 0.9076862 | 10.08019
16.88333 | 0.922813 | 10.08141
16.9 | 0.9394376 | 10.0837
16.91667 | 0.9560848 | 10.08003
16.93333 | 0.9723461 | 10.08156
16.95 | 0.9903235 | 10.0779
16.96667 | 1.011731 | 10.07546
16.98333 | 1.033318 | 10.07164
17 | 1.05526 | 10.07439
17.01667 | 1.077944 | 10.07149
17.03333 | 1.101095 | 10.0721
17.05 | 1.125549 | 10.06752
17.06667 | 1.152656 | 10.07652
17.08333 | 1.181343 | 10.06889
17.1 | 1.209531 | 10.06981
17.11667 | 1.238679 | 10.07515
17.13333 | 1.270029 | 10.0779
17.15 | 1.302591 | 10.07332
17.16667 | 1.339136 | 10.07256
17.18333 | 1.378253 | 10.07301
17.2 | 1.415264 | 10.07073
17.21667 | 1.453995 | 10.07179
17.23333 | 1.494907 | 10.06599
17.25 | 1.53514 | 10.06828
17.26667 | 1.577408 | 10.0602
17.28333 | 1.621855 | 10.05394
17.3 | 1.667757 | 10.05043
17.31667 | 1.714458 | 10.0486
17.33333 | 1.762054 | 10.04753
17.35 | 1.811743 | 10.05547
17.36667 | 1.861142 | 10.05653
17.38333 | 1.912424 | 10.05959
17.4 | 1.966088 | 10.05867
17.41667 | 2.020619 | 10.06584
17.43333 | 2.076931 | 10.07027
17.45 | 2.135419 | 10.06218
17.46667 | 2.19477 | 10.05653
17.48333 | 2.255208 | 10.05409
17.5 | 2.317429 | 10.05791
17.51667 | 2.382582 | 10.06386
17.53333 | 2.452593 | 10.06538
17.55 | 2.524569 | 10.06813
17.56667 | 2.597282 | 10.07118
17.58333 | 2.671636 | 10.07546
17.6 | 2.746911 | 10.07774
17.61667 | 2.823868 | 10.07622
17.63333 | 2.901632 | 10.07866
17.65 | 2.982112 | 10.07652
17.66667 | 3.063699 | 10.08186
17.68333 | 3.144555 | 10.07469
17.7 | 3.227736 | 10.07912
17.71667 | 3.311688 | 10.08522
17.73333 | 3.395022 | 10.08644
17.75 | 3.479387 | 10.07973
17.76667 | 3.563109 | 10.08705
17.78333 | 3.64598 | 10.08446
17.8 | 3.730991 | 10.08781
17.81667 | 3.815788 | 10.08614
17.83333 | 3.8994 | 10.08843
17.85 | 3.984426 | 10.08537
17.86667 | 4.072108 | 10.0898
17.88333 | 4.160075 | 10.08278
17.9 | 4.24568 | 10.08095
17.91667 | 4.331779 | 10.07835
17.93333 | 4.422315 | 10.08492
17.95 | 4.514759 | 10.07683
17.96667 | 4.605177 | 10.08598
17.98333 | 4.696374 | 10.08476
18 | 4.790186 | 10.09178
18.01667 | 4.886003 | 10.08492
18.03333 | 4.982812 | 10.08308
18.05 | 5.081229 | 10.08461
18.06667 | 5.181547 | 10.08019
18.08333 | 5.281771 | 10.08537
18.1 | 5.38353 | 10.09316
18.11667 | 5.488533 | 10.0927
18.13333 | 5.593832 | 10.09911
18.15 | 5.699547 | 10.11101
18.16667 | 5.808054 | 10.12306
18.18333 | 5.917283 | 10.13344
18.2 | 6.027766 | 10.14046
18.21667 | 6.142745 | 10.15373
18.23333 | 6.260116 | 10.16121
18.25 | 6.378965 | 10.17799
18.26667 | 6.501528 | 10.19341
18.28333 | 6.626901 | 10.20607
18.3 | 6.755647 | 10.20927
18.31667 | 6.889828 | 10.21004
18.33333 | 7.026199 | 10.21721
18.35 | 7.162871 | 10.21874
18.36667 | 7.300741 | 10.20989
18.38333 | 7.438649 | 10.20195
18.4 | 7.575081 | 10.20165
18.41667 | 7.705511 | 10.19234
18.43333 | 7.828904 | 10.19249
18.45 | 7.950601 | 10.1815
18.46667 | 8.068921 | 10.17799
18.48333 | 8.18221 | 10.16975
18.5 | 8.291817 | 10.15877
18.51667 | 8.400025 | 10.15236
18.53333 | 8.510735 | 10.16014
18.55 | 8.624812 | 10.15801
18.56667 | 8.743092 | 10.15144
18.58333 | 8.870064 | 10.15648
18.6 | 9.005105 | 10.16197
18.61667 | 9.148139 | 10.15877
18.63333 | 9.30229 | 10.15678
18.65 | 9.468796 | 10.1577
18.66667 | 9.646639 | 10.1638
18.68333 | 9.831157 | 10.17143
18.7 | 10.01951 | 10.1902
18.71667 | 10.20763 | 10.20302
18.73333 | 10.39236 | 10.22774
18.75 | 10.56949 | 10.25459
18.76667 | 10.73178 | 10.29549
18.78333 | 10.87552 | 10.3196
18.8 | 11.00097 | 10.35606
18.81667 | 11.10897 | 10.39574
18.83333 | 11.19789 | 10.43541
18.85 | 11.26858 | 10.46867
18.86667 | 11.32473 | 10.4995
18.88333 | 11.37134 | 10.52712
18.9 | 11.41189 | 10.54039
18.91667 | 11.44904 | 10.53871
18.93333 | 11.48569 | 10.52849
18.95 | 11.52306 | 10.51842
18.96667 | 11.5619 | 10.49461
18.98333 | 11.6024 | 10.47676
19 | 11.64574 | 10.45235
19.01667 | 11.68925 | 10.42107
19.03333 | 11.72974 | 10.39345
19.05 | 11.76568 | 10.35133
19.06667 | 11.79308 | 10.32295
19.08333 | 11.80549 | 10.29503
19.1 | 11.79968 | 10.26711
19.11667 | 11.76727 | 10.25185
19.13333 | 11.6993 | 10.22484
19.15 | 11.58975 | 10.21446
19.16667 | 11.43043 | 10.19722
19.18333 | 11.21116 | 10.18471
19.2 | 10.92687 | 10.17601
19.21667 | 10.57909 | 10.1635
19.23333 | 10.16599 | 10.1429
19.25 | 9.692776 | 10.12764
19.26667 | 9.176726 | 10.11192
19.28333 | 8.639036 | 10.08995
19.3 | 8.109836 | 10.07271
19.31667 | 7.624739 | 10.05943
19.33333 | 7.216321 | 10.06126
19.35 | 6.916313 | 10.07805
19.36667 | 6.754359 | 10.13603
19.38333 | 6.751995 | 10.24696
19.4 | 6.920674 | 10.45296
19.41667 | 7.258767 | 10.78301
19.43333 | 7.75636 | 11.2693
19.45 | 8.39328 | 11.96449
19.46667 | 9.142993 | 12.90932
19.48333 | 9.976268 | 14.13689
19.5 | 10.85888 | 15.66795
19.51667 | 11.75851 | 17.49657
19.53333 | 12.64588 | 19.60777
19.55 | 13.49483 | 21.91353
19.56667 | 14.28937 | 24.33739
19.58333 | 15.01878 | 26.73607
19.6 | 15.67469 | 28.98293
19.61667 | 16.25695 | 30.91774
19.63333 | 16.76764 | 32.42455
19.65 | 17.20948 | 33.40538
19.66667 | 17.5841 | 33.80242
19.68333 | 17.89098 | 33.62679
19.7 | 18.13126 | 32.88964
19.71667 | 18.30604 | 31.68129
19.73333 | 18.40973 | 30.09239
19.75 | 18.43727 | 28.26286
19.76667 | 18.39119 | 26.29311
19.78333 | 18.2797 | 24.29436
19.8 | 18.11055 | 22.35665
19.81667 | 17.89418 | 20.55428
19.83333 | 17.64943 | 18.92632
19.85 | 17.39409 | 17.48894
19.86667 | 17.14635 | 16.25206
19.88333 | 16.9216 | 15.21599
19.9 | 16.73498 | 14.33968
19.91667 | 16.5997 | 13.62526
19.93333 | 16.51884 | 13.02498
19.95 | 16.49385 | 12.52998
19.96667 | 16.52055 | 12.1209
19.98333 | 16.59134 | 11.78063
20 | 16.69265 | 11.49193
20.01667 | 16.80608 | 11.24748
20.03333 | 16.9112 | 11.02348
20.05 | 16.98749 | 10.81978
20.06667 | 17.01844 | 10.60478
20.08333 | 16.98994 | 10.37483
20.1 | 16.88876 | 10.11528
20.11667 | 16.70926 | 9.830552
20.13333 | 16.45128 | 9.486771
20.15 | 16.11993 | 9.0905
20.16667 | 15.72859 | 8.639145
20.18333 | 15.28748 | 8.198777
20.2 | 14.80479 | 7.674027
20.21667 | 14.29871 | 7.114487
20.23333 | 13.78508 | 6.560746
20.25 | 13.27603 | 6.026383
20.26667 | 12.78026 | 5.54924
20.28333 | 12.30945 | 5.159378
20.3 | 11.87985 | 4.888535
20.31667 | 11.50819 | 4.728165
20.33333 | 11.21193 | 4.713211
20.35 | 11.01621 | 4.821396
20.36667 | 10.95915 | 5.050278
20.38333 | 11.08556 | 5.370713
20.4 | 11.45005 | 5.778885
20.41667 | 12.12027 | 6.223832
20.43333 | 13.16855 | 6.691819
20.45 | 14.66337 | 7.15828
20.46667 | 16.66966 | 7.611771
20.48333 | 19.24255 | 8.027878
20.5 | 22.40807 | 8.410874
20.51667 | 26.15363 | 8.759842
20.53333 | 30.42357 | 9.065781
20.55 | 35.10763 | 9.337082
20.56667 | 40.04448 | 9.612961
20.58333 | 45.03012 | 9.839249
20.6 | 49.82659 | 10.04692
20.61667 | 54.18294 | 10.24727
20.63333 | 57.85471 | 10.44838
20.65 | 60.62569 | 10.66429
20.66667 | 62.33114 | 10.88219
20.68333 | 62.86357 | 11.09276
20.7 | 62.18444 | 11.3047
20.71667 | 60.32072 | 11.51543
20.73333 | 57.34869 | 11.70723
20.75 | 53.38339 | 11.89247
20.76667 | 48.55205 | 12.0446
20.78333 | 42.98254 | 12.16942
20.8 | 36.79259 | 12.24938
20.81667 | 30.076 | 12.28935
20.83333 | 22.9035 | 12.28996
20.85 | 15.33272 | 12.25685
20.86667 | 7.422671 | 12.174
20.88333 | -0.754494 | 12.06337
20.9 | -9.104059 | 11.92238
20.91667 | -17.49566 | 11.75285
20.93333 | -25.75813 | 11.58257
20.95 | -33.68541 | 11.39656
20.96667 | -41.04703 | 11.21224
20.98333 | -47.60815 | 11.0389
21 | -53.14796 | 10.87578
21.01667 | -57.48463 | 10.73052
21.03333 | -60.48981 | 10.59563
21.05 | -62.10518 | 10.47035
21.06667 | -62.34988 | 10.36873
21.08333 | -61.30659 | 10.28603
21.1 | -59.12368 | 10.21538
21.11667 | -55.99816 | 10.1516
21.13333 | -52.14813 | 10.11604
21.15 | -47.80121 | 10.07546
21.16667 | -43.17638 | 10.05058
21.18333 | -38.46866 | 10.03044
21.2 | -33.83844 | 10.019
21.21667 | -29.4124 | 10.00679
21.23333 | -25.28388 | 10.00343
21.25 | -21.51012 | 9.999009
21.26667 | -18.12024 | 9.993973
21.28333 | -15.12138 | 9.989854
21.3 | -12.50392 | 9.99733
21.31667 | -10.24616 | 9.998551
21.33333 | -8.318409 | 10.00679
21.35 | -6.687889 | 10.01076
21.36667 | -5.319666 | 10.02495
21.38333 | -4.182402 | 10.03273
21.4 | -3.24617 | 10.04112
21.41667 | -2.479355 | 10.04952
21.43333 | -1.855923 | 10.06035
21.45 | -1.35459 | 10.06157
21.46667 | -0.9537943 | 10.06294
21.48333 | -0.6366656 | 10.06249
21.5 | -0.3880775 | 10.06706
21.51667 | -0.1923951 | 10.06966
21.53333 | -0.04097022 | 10.05531
21.55 | 0.07413761 | 10.04799
21.56667 | 0.1599376 | 10.03624
21.58333 | 0.2236375 | 10.02907
21.6 | 0.2696944 | 10.01167
21.61667 | 0.3020775 | 9.983903
21.63333 | 0.3237653 | 9.954453
21.65 | 0.3362532 | 9.901505
21.66667 | 0.3439829 | 9.844895
21.68333 | 0.3474146 | 9.76265
21.7 | 0.3460527 | 9.659196
21.71667 | 0.3418701 | 9.529038
21.73333 | 0.3359359 | 9.365464
21.75 | 0.327649 | 9.162064
21.76667 | 0.3213884 | 8.920365
21.78333 | 0.315448 | 8.639908
21.8 | 0.3054661 | 8.326493
21.81667 | 0.2952545 | 7.972794
21.83333 | 0.2869241 | 7.590104
21.85 | 0.2779412 | 7.173539
21.86667 | 0.2688165 | 6.742325
21.88333 | 0.2625578 | 6.306076
21.9 | 0.2565643 | 5.880509
21.91667 | 0.2469457 | 5.491867
21.93333 | 0.2371074 | 5.14061
21.95 | 0.2315781 | 4.833145
21.96667 | 0.2265005 | 4.603653
21.98333 | 0.219217 | 4.449692
22 | 0.2144483 | 4.37294
22.01667 | 0.2110509 | 4.377976
22.03333 | 0.2050982 | 4.467392
22.05 | 0.1998958 | 4.626847
22.06667 | 0.1974863 | 4.869614
22.08333 | 0.1927313 | 5.164261
22.1 | 0.1880097 | 5.514145
22.11667 | 0.1872927 | 5.889511
22.13333 | 0.1878213 | 6.288224
22.15 | 0.1888011 | 6.691056
22.16667 | 0.189703 | 7.085038
22.18333 | 0.1936278 | 7.463456
22.2 | 0.20461 | 7.819748
22.21667 | 0.2227502 | 8.151322
22.23333 | 0.2493418 | 8.454972
22.25 | 0.2884563 | 8.721848
22.26667 | 0.3433863 | 8.950577
22.28333 | 0.4208878 | 9.155808
22.3 | 0.5299162 | 9.321061
22.31667 | 0.6774128 | 9.464188
22.33333 | 0.8693249 | 9.563981
22.35 | 1.116542 | 9.661484
22.36667 | 1.433759 | 9.736252
22.38333 | 1.833241 | 9.783249
22.4 | 2.323605 | 9.817277
22.41667 | 2.915009 | 9.851304
22.43333 | 3.617509 | 9.858323
22.45 | 4.436309 | 9.861374
22.46667 | 5.371002 | 9.841385
22.48333 | 6.416698 | 9.816514
22.5 | 7.563189 | 9.766007
22.51667 | 8.793956 | 9.707261
22.53333 | 10.08287 | 9.640427
22.55 | 11.40074 | 9.542771
22.56667 | 12.71759 | 9.426346
22.58333 | 13.99215 | 9.312363
22.6 | 15.17964 | 9.171982
22.61667 | 16.24312 | 9.039231
22.63333 | 17.15044 | 8.88527
22.65 | 17.86487 | 8.716355
22.66667 | 18.35639 | 8.558579
22.68333 | 18.61162 | 8.398514
22.7 | 18.62489 | 8.255997
22.71667 | 18.39712 | 8.125382
22.73333 | 17.93868 | 8.015976
22.75 | 17.27113 | 7.9319
22.76667 | 16.42157 | 7.865677
22.78333 | 15.42279 | 7.839127
22.8 | 14.31186 | 7.83516
22.81667 | 13.12366 | 7.859269
22.83333 | 11.896 | 7.912827
22.85 | 10.66554 | 7.994767
22.86667 | 9.458328 | 8.094864
22.88333 | 8.299527 | 8.21312
22.9 | 7.213997 | 8.341294
22.91667 | 6.2124 | 8.478623
22.93333 | 5.299937 | 8.626175
22.95 | 4.484442 | 8.775406
22.96667 | 3.768911 | 8.918992
22.98333 | 3.148674 | 9.051133
23 | 2.615878 | 9.182358
23.01667 | 2.165897 | 9.302598
23.03333 | 1.792176 | 9.418412
23.05 | 1.481289 | 9.516984
23.06667 | 1.224179 | 9.604874
23.08333 | 1.0146 | 9.676591
23.1 | 0.8431138 | 9.738236
23.11667 | 0.7043596 | 9.799576
23.13333 | 0.5964075 | 9.84871
23.15 | 0.5104409 | 9.892045
23.16667 | 0.4401264 | 9.923936
23.18333 | 0.3857514 | 9.946824
23.2 | 0.343127 | 9.97429
23.21667 | 0.3069517 | 9.990922
23.23333 | 0.2760574 | 9.99733
23.25 | 0.2505397 | 10.0045
23.26667 | 0.2296619 | 10.00786
23.28333 | 0.2132325 | 10.02235
23.3 | 0.2010567 | 10.0222
23.31667 | 0.1914172 | 10.0277
23.33333 | 0.182379 | 10.02846
23.35 | 0.1737637 | 10.03502
23.36667 | 0.1670817 | 10.03624
23.38333 | 0.1615025 | 10.03914
23.4 | 0.1546331 | 10.04356
23.41667 | 0.147516 | 10.03929
23.43333 | 0.1419286 | 10.04128
23.45 | 0.1388275 | 10.04494
23.46667 | 0.1368638 | 10.04524
23.48333 | 0.1339073 | 10.05104
23.5 | 0.1287575 | 10.04463
23.51667 | 0.1236883 | 10.04356
23.53333 | 0.1205028 | 10.04112
23.55 | 0.1184126 | 10.04265
23.56667 | 0.1159672 | 10.04753
23.58333 | 0.111865 | 10.05058
23.6 | 0.1086069 | 10.04784
23.61667 | 0.1065622 | 10.05577
23.63333 | 0.1035399 | 10.0631
23.65 | 0.1018492 | 10.06493
23.66667 | 0.1006333 | 10.07103
23.68333 | 0.09780608 | 10.0631
23.7 | 0.09474919 | 10.06706
23.71667 | 0.09177024 | 10.06081
23.73333 | 0.09044812 | 10.05653
23.75 | 0.09076441 | 10.05272
23.76667 | 0.0906087 | 10.06004
23.78333 | 0.08743237 | 10.05821
23.8 | 0.0837714 | 10.06035
23.81667 | 0.08312638 | 10.06249
23.83333 | 0.08360305 | 10.06203
23.85 | 0.08268534 | 10.06035
23.86667 | 0.08067048 | 10.0602
23.88333 | 0.07933268 | 10.05089
23.9 | 0.07826113 | 10.05608
23.91667 | 0.07777228 | 10.05791
23.93333 | 0.07624352 | 10.05074
23.95 | 0.07439616 | 10.04906
23.96667 | 0.07382803 | 10.04738
23.98333 | 0.07388834 | 10.04646
24 | 0.07487786 | 10.03838
24.01667 | 0.07466809 | 10.03471
24.03333 | 0.07152142 | 10.04036
24.05 | 0.06905439 | 10.04082
24.06667 | 0.06910821 | 10.03868
24.08333 | 0.06838613 | 10.03868
24.1 | 0.06595407 | 10.03731
24.11667 | 0.06498603 | 10.04509
24.13333 | 0.0653757 | 10.04036
24.15 | 0.06437611 | 10.04784
24.16667 | 0.06324851 | 10.04921
24.18333 | 0.06295104 | 10.05257
24.2 | 0.06206661 | 10.05074
24.21667 | 0.06140461 | 10.05776
24.23333 | 0.06230887 | 10.05562
24.25 | 0.06260721 | 10.05165
24.26667 | 0.06131788 | 10.04936
24.28333 | 0.05962316 | 10.05516
24.3 | 0.05909047 | 10.0515
24.31667 | 0.05798933 | 10.05013
24.33333 | 0.05732065 | 10.04814
24.35 | 0.05775718 | 10.04814
24.36667 | 0.05729198 | 10.04417
24.38333 | 0.05703705 | 10.03639
24.4 | 0.05742288 | 10.03899
24.41667 | 0.0575759 | 10.03777
24.43333 | 0.05589566 | 10.03761
24.45 | 0.05401289 | 10.03975
24.46667 | 0.05387802 | 10.0367
24.48333 | 0.05388356 | 10.0277
24.5 | 0.05179671 | 10.02174
24.51667 | 0.05041088 | 10.01457
24.53333 | 0.04983976 | 10.02327
24.55 | 0.0490039 | 10.01732
24.56667 | 0.04872079 | 10.02037
24.58333 | 0.04818337 | 10.01839
24.6 | 0.0452434 | 10.01915
24.61667 | 0.04422702 | 10.01854
24.63333 | 0.04509359 | 10.02235
24.65 | 0.04429005 | 10.01961
24.66667 | 0.04301486 | 10.01747
24.68333 | 0.04315686 | 10.01427
24.7 | 0.04414045 | 10.01595
24.71667 | 0.04311302 | 10.01488
24.73333 | 0.04116216 | 10.02785
24.75 | 0.04066429 | 10.02434
24.76667 | 0.03939258 | 10.02495
24.78333 | 0.03693326 | 10.02419
24.8 | 0.0347094 | 10.02846
24.81667 | 0.03382355 | 10.02617
24.83333 | 0.03436766 | 10.02815
24.85 | 0.03575064 | 10.03197
24.86667 | 0.03543527 | 10.04051
24.88333 | 0.03229236 | 10.04128
24.9 | 0.02969319 | 10.04189
24.91667 | 0.03166167 | 10.04494
24.93333 | 0.03456156 | 10.03532
24.95 | 0.0335589 | 10.03624
24.96667 | 0.03069613 | 10.03243
24.98333 | 0.03007942 | 10.03349
25 | 0.0307049 | 10.0312
25.01667 | 0.03056615 | 10.0341
25.03333 | 0.03076078 | 10.0341
25.05 | 0.02960152 | 10.03685
25.06667 | 0.02784059 | 10.03227
25.08333 | 0.02630878 | 10.03609
25.1 | 0.02617535 | 10.03304
25.11667 | 0.02676467 | 10.02953
25.13333 | 0.02652252 | 10.02937
25.15 | 0.0270687 | 10.03487
25.16667 | 0.02825652 | 10.02953
25.18333 | 0.02858434 | 10.03212
25.2 | 0.02592945 | 10.02663
25.21667 | 0.02330814 | 10.0193
25.23333 | 0.02347814 | 10.01152
25.25 | 0.02337122 | 10.01961
25.26667 | 0.02199008 | 10.02464
25.28333 | 0.02271077 | 10.02953
25.3 | 0.02383069 | 10.0396
25.31667 | 0.02379463 | 10.04265
25.33333 | 0.02286444 | 10.04234
25.35 | 0.02236631 | 10.03914
25.36667 | 0.02141859 | 10.03395
25.38333 | 0.02060044 | 10.0338
25.4 | 0.02006137 | 10.03838
25.41667 | 0.01851034 | 10.0367
25.43333 | 0.01822285 | 10.04128
25.45 | 0.0173071 | 10.04219
25.46667 | 0.01741546 | 10.04112
25.48333 | 0.0191801 | 10.03975
25.5 | 0.01796875 | 10.03563
25.51667 | 0.01704448 | 10.03227
25.53333 | 0.01672405 | 10.03136
25.55 | 0.01502114 | 10.03456
25.56667 | 0.01529597 | 10.03182
25.58333 | 0.01565208 | 10.03456
25.6 | 0.01381597 | 10.03197
25.61667 | 0.01389174 | 10.0312
25.63333 | 0.01501004 | 10.02922
25.65 | 0.01522048 | 10.0338
25.66667 | 0.01560129 | 10.02815
25.68333 | 0.01382661 | 10.03182
25.7 | 0.01224876 | 10.03594
25.71667 | 0.01398734 | 10.0396
25.73333 | 0.0138879 | 10.04265
25.75 | 0.01269649 | 10.04616
25.76667 | 0.01474354 | 10.04829
25.78333 | 0.01719427 | 10.0515
25.8 | 0.0165677 | 10.05531
25.81667 | 0.01544099 | 10.05852
25.83333 | 0.01511552 | 10.05669
25.85 | 0.01446776 | 10.05531
25.86667 | 0.01187978 | 10.05852
25.88333 | 0.01027563 | 10.04936
25.9 | 0.01006702 | 10.05165
25.91667 | 0.008713457 | 10.0518
25.93333 | 0.008898026 | 10.04967
25.95 | 0.0112357 | 10.05043
25.96667 | 0.01269724 | 10.05119
25.98333 | 0.01273102 | 10.05241
26 | 0.01242959 | 10.04433
26.01667 | 0.01167561 | 10.04967
26.03333 | 0.01095398 | 10.04936
26.05 | 0.01188386 | 10.04585
26.06667 | 0.01370948 | 10.04875
26.08333 | 0.01434628 | 10.05028
26.1 | 0.01325611 | 10.05119
26.11667 | 0.01115808 | 10.04799
26.13333 | 0.01132303 | 10.05806
26.15 | 0.01226785 | 10.05882
26.16667 | 0.01096084 | 10.05318
26.18333 | 0.01023039 | 10.04875
26.2 | 0.0113692 | 10.0515
26.21667 | 0.0122742 | 10.05287
26.23333 | 0.01160363 | 10.05623
26.25 | 0.009705856 | 10.05516
26.26667 | 0.009831875 | 10.05562
26.28333 | 0.0106578 | 10.05638
26.3 | 0.009734616 | 10.05257
26.31667 | 0.009311034 | 10.0573
26.33333 | 0.01072659 | 10.06569
26.35 | 0.01221713 | 10.05837
26.36667 | 0.0116641 | 10.0695
26.38333 | 0.01177453 | 10.07698
26.4 | 0.01236184 | 10.07866
26.41667 | 0.01130578 | 10.07698
26.43333 | 0.01119568 | 10.08858
26.45 | 0.01140436 | 10.08659
26.46667 | 0.0094964 | 10.08659
26.48333 | 0.007299396 | 10.08492
26.5 | 0.008137231 | 10.08781
26.51667 | 0.009166089 | 10.093
26.53333 | 0.00848809 | 10.08873
26.55 | 0.009116118 | 10.09056
26.56667 | 0.01054827 | 10.09163
26.58333 | 0.01214442 | 10.09361
26.6 | 0.01232955 | 10.08476
26.61667 | 0.01075827 | 10.08553
26.63333 | 0.009423171 | 10.08141
26.65 | 0.009508155 | 10.08827
26.66667 | 0.009576443 | 10.08858
26.68333 | 0.009905136 | 10.09178
26.7 | 0.01041135 | 10.09178
26.71667 | 0.00789518 | 10.09682
26.73333 | 0.005489337 | 10.08949
26.75 | 0.005261535 | 10.09087
26.76667 | 0.005754688 | 10.08415
26.78333 | 0.005597683 | 10.09193
26.8 | 0.006842851 | 10.08675
26.81667 | 0.007816281 | 10.08888
26.83333 | 0.005353878 | 10.08766
26.85 | 0.003476711 | 10.09178
26.86667 | 0.002330657 | 10.08827
26.88333 | 0.001300199 | 10.08354
26.9 | 0.002189577 | 10.08614
26.91667 | 0.003192868 | 10.08644
26.93333 | 0.003026512 | 10.08843
26.95 | 0.002742396 | 10.08049
26.96667 | 0.004918449 | 10.07607
26.98333 | 0.005862827 | 10.06935
27 | 0.004791589 | 10.07164
27.01667 | 0.004848615 | 10.07286
27.03333 | 0.003211884 | 10.07561
27.05 | 0.002766507 | 10.08049
27.06667 | 0.006714675 | 10.0779
27.08333 | 0.01007991 | 10.07042
27.1 | 0.009659521 | 10.06844
27.11667 | 0.008468528 | 10.05455
27.13333 | 0.008432811 | 10.05562
27.15 | 0.008160784 | 10.05684
27.16667 | 0.006848476 | 10.06416
27.18333 | 0.006007192 | 10.05653
27.2 | 0.006694434 | 10.05089
27.21667 | 0.006338903 | 10.0486
27.23333 | 0.005675215 | 10.04845
27.25 | 0.006593695 | 10.05425
27.26667 | 0.005515762 | 10.06233
27.28333 | 0.004354628 | 10.06523
27.3 | 0.00564511 | 10.06386
27.31667 | 0.005919972 | 10.06233
27.33333 | 0.005068848 | 10.06584
27.35 | 0.004684862 | 10.06508
27.36667 | 0.004331543 | 10.06554
27.38333 | 0.00388034 | 10.06432
27.4 | 0.003722708 | 10.06157
27.41667 | 0.00384398 | 10.0695
27.43333 | 0.002194154 | 10.06996
27.45 | 0.0008007428 | 10.06218
27.46667 | 0.001326113 | 10.06584
27.48333 | 0.002160508 | 10.06737
27.5 | 0.003061238 | 10.06538
27.51667 | 0.003173017 | 10.06371
27.53333 | 0.002613795 | 10.05867
27.55 | 0.003170215 | 10.06218
27.56667 | 0.00373902 | 10.06004
27.58333 | 0.002947113 | 10.06401
27.6 | 0.001897283 | 10.06691
27.61667 | 0.002929028 | 10.06081
27.63333 | 0.003285473 | 10.05257
27.65 | 0.0009943425 | 10.05455
27.66667 | -0.0009141116 | 10.05623
27.68333 | -0.00104528 | 10.06096
27.7 | 0.001052714 | 10.06661
27.71667 | 0.003277089 | 10.07393
27.73333 | 0.002659894 | 10.06523
27.75 | -0.0004687634 | 10.06615
27.76667 | -0.001936465 | 10.06554
27.78333 | -0.001561688 | 10.06035
27.8 | -0.0009054959 | 10.06065
27.81667 | -0.0001683707 | 10.06401
27.83333 | 0.001027944 | 10.07256
27.85 | 0.001147683 | 10.06325
27.86667 | 0.0006462496 | 10.06691
27.88333 | 0.0008074758 | 10.06905
27.9 | 0.0005952952 | 10.07454
27.91667 | 0.001207239 | 10.07561
27.93333 | 0.001859045 | 10.07271
27.95 | 0.0008975483 | 10.06813
27.96667 | -0.0002685892 | 10.06783
27.98333 | -0.0005422202 | 10.06828
28 | -0.002012734 | 10.07042
28.01667 | -0.002346505 | 10.07179
28.03333 | -0.001862817 | 10.07179
28.05 | -0.002420541 | 10.07332
28.06667 | -0.002426587 | 10.07347
28.08333 | -0.002368033 | 10.06538
28.1 | -0.003563321 | 10.06935
28.11667 | -0.003648334 | 10.06783
28.13333 | -0.002175637 | 10.07225
28.15 | -0.002553344 | 10.06737
28.16667 | -0.003595428 | 10.05943
28.18333 | -0.002093655 | 10.0544
28.2 | -0.0005567289 | 10.05257
28.21667 | -0.00128212 | 10.05486
28.23333 | -0.003232107 | 10.05241
28.25 | -0.004925548 | 10.05028
28.26667 | -0.004058101 | 10.04509
28.28333 | -0.002301952 | 10.04982
28.3 | -0.0008820462 | 10.04814
28.31667 | -0.0007209717 | 10.04723
28.33333 | -0.0002634105 | 10.03944
28.35 | 0.0008942084 | 10.04067
28.36667 | 0.0004575845 | 10.03746
28.38333 | -4.284769e-05 | 10.03975
28.4 | 0.0002254195 | 10.04494
28.41667 | -0.001113304 | 10.03334
28.43333 | -0.00338884 | 10.03517
28.45 | -0.00445633 | 10.0396
28.46667 | -0.003740563 | 10.03319
28.48333 | -0.002689977 | 10.03182
28.5 | -0.001106303 | 10.02876
28.51667 | -0.001944756 | 10.03151
28.53333 | -0.004492599 | 10.03532
28.55 | -0.006023821 | 10.03395
28.56667 | -0.006358823 | 10.03151
28.58333 | -0.007258852 | 10.0309
28.6 | -0.005997226 | 10.02937
28.61667 | -0.003706607 | 10.02556
28.63333 | -0.004185776 | 10.0312
28.65 | -0.00628782 | 10.03136
28.66667 | -0.006755714 | 10.03365
28.68333 | -0.006331405 | 10.03624
28.7 | -0.007452701 | 10.03761
28.71667 | -0.008634831 | 10.03929
28.73333 | -0.009347526 | 10.04372
28.75 | -0.009875119 | 10.03319
28.76667 | -0.008817877 | 10.03517
28.78333 | -0.008083447 | 10.03624
28.8 | -0.007416525 | 10.03716
28.81667 | -0.006207808 | 10.03532
28.83333 | -0.006101025 | 10.0367
28.85 | -0.006190002 | 10.03777
28.86667 | -0.007263226 | 10.04005
28.88333 | -0.008397313 | 10.03838
28.9 | -0.006539714 | 10.03685
28.91667 | -0.005152756 | 10.02861
28.93333 | -0.006118981 | 10.037
28.95 | -0.008886856 | 10.03334
28.96667 | -0.01077093 | 10.0428
28.98333 | -0.01017759 | 10.04936
29 | -0.007707236 | 10.04891
29.01667 | -0.006053572 | 10.03746
29.03333 | -0.005287368 | 10.03807
29.05 | -0.003496572 | 10.04311
29.06667 | -0.003859906 | 10.04082
29.08333 | -0.004251937 | 10.04128
29.1 | -0.003421049 | 10.04829
29.11667 | -0.003969537 | 10.04479
29.13333 | -0.004882409 | 10.04448
29.15 | -0.003934152 | 10.04784
29.16667 | -0.003157207 | 10.03594
29.18333 | -0.003584083 | 10.03105
29.2 | -0.004554945 | 10.02663
29.21667 | -0.005856375 | 10.03227
29.23333 | -0.006436136 | 10.02861
29.25 | -0.006419251 | 10.02892
29.26667 | -0.005595499 | 10.01915
29.28333 | -0.003204628 | 10.01656
29.3 | -0.001593303 | 10.01076
29.31667 | -0.002894621 | 10.019
29.33333 | -0.003311326 | 10.01579
29.35 | -0.001765832 | 10.02129
29.36667 | -0.0004759082 | 10.02174
29.38333 | -0.0009136975 | 10.03059
29.4 | -0.002876568 | 10.03273
29.41667 | -0.003521203 | 10.03349
29.43333 | -0.003534326 | 10.03319
29.45 | -0.004438388 | 10.03685
29.46667 | -0.004484522 | 10.04204
29.48333 | -0.004008374 | 10.04555
29.5 | -0.004970755 | 10.04189
29.51667 | -0.004249479 | 10.03532
29.53333 | -0.002275566 | 10.03975
29.55 | -0.001771929 | 10.04448
29.56667 | -0.001618239 | 10.04204
29.58333 | -0.002452583 | 10.04173
29.6 | -0.002614827 | 10.04295
29.61667 | -0.001493686 | 10.0396
29.63333 | -0.001735604 | 10.04219
29.65 | -0.00244911 | 10.04585
29.66667 | -0.001691316 | 10.05837
29.68333 | -0.0008176791 | 10.05531
29.7 | -0.001771785 | 10.0518
29.71667 | -0.002674814 | 10.05104
29.73333 | -0.004097726 | 10.05714
29.75 | -0.005847401 | 10.04921
29.76667 | -0.004919476 | 10.0486
29.78333 | -0.003599408 | 10.04326
29.8 | -0.003906732 | 10.04494
29.81667 | -0.003236151 | 10.0396
29.83333 | -0.001324828 | 10.04219
29.85 | -0.001459444 | 10.04524
29.86667 | -0.002903216 | 10.04982
29.88333 | -0.004013777 | 10.04921
29.9 | -0.003887857 | 10.0486
29.91667 | -0.001432019 | 10.05364
29.93333 | 0.001287528 | 10.05211
29.95 | 0.001731846 | 10.05425
29.96667 | 0.0001087621 | 10.05425
29.98333 | -0.001107409 | 10.0576
30 | -0.002525979 | 10.05409
30.01667 | -0.002843439

## MW Results
Administrative Information
File name | ICF_25_05_2022-0002.sample
Analysed by | Agilent GPC 1
Date of analysis | 25 May 2022 15:34:23
Analysis comments
Analysis Module | GPC Analysis
MW Averages
Peaks | Mp (g/mol) | Mn (g/mol) | Mw (g/mol) | Mz (g/mol) | Mz+1 (g/mol) | Mv (g/mol) | PD
Peak 1 | 35361 | 34296 | 43733 | 53224 | 61955 | 42335 | 1.275163
Sample Parameters
Injection volume (µL) | 50
Concentration options | Undefined
Concentration (mg/mL) | 1
dn/dc (mL/g) | 0.1
Use entered dn/dc value for UV/ELSD trace | No
UV extinction coefficient [(mg/mL)-¹][cm-¹] | 1
ELSD QF | 1
Mark-Houwink K ((10e-5) dL/g) | 14.1
Mark-Houwink Alpha | 0.7
Concentration Detector Used in Analysis | RI
Baseline regions | Start (mins) | End (mins)
Baseline region 1 | 4.1 | 12.36667
Baseline region 2 | 25.75 | 29.25
Peaks | Start (mins) | End (mins)
Peak 1 | 14.18333 | 16.4
| Trace | Peak Max RT (mins) | Peak Area (mV.s) | Peak Height (mV)
| UV 254nm | 14.6 | 650.9421 | 12.56902
| RI | 15.16667 | 103.0345 | 1.861804
Flowrate region | Start (mins) | End (mins)
Flowrate marker region 1 | 19.28333 | 20.13333
IDD
Reference detector | Undefined
IDD Undefined (secs) | 0
Last modified by | Agilent GPC 1
Last modified date | 25 May 2022 15:34:23
Comments
System Calibration
Detector Constants
Entered Parameters For Concentration
Concentration (mg/mL) | 0
Injection volume (µL) | 0
dn/dc (mL/g) | 0
UV extinction coefficient [(mg/mL)-¹][cm-¹] | 0
Eluent refractive index | 0
Flow rate (mL/min) | 0
Comments
Entered Parameters For LS
Mp | 0
LS wavelength (nm) | 0
Comments
Entered Parameters For Viscometer
Known IV (dL/g) | 0
Use Constant Inlet Pressure | No
Comments
System Calibration Information
Created by | Agilent GPC 1
Creation date | 04 November 2021 09:58:24
Last modified by | Agilent GPC 1
Last modified date | 04 November 2021 09:58:24
Information
Sample file used for calibration
Concentration Regions
Baseline regions | Start (mins) | End (mins)
Peaks | Start (mins) | End (mins)
Flowrate region | Start (mins) | End (mins)
LS Regions
Baseline regions | Start (mins) | End (mins)
Peaks | Start (mins) | End (mins)
Flowrate region | Start (mins) | End (mins)
VS Regions
Baseline regions | Start (mins) | End (mins)
Peaks | Start (mins) | End (mins)
Flowrate region | Start (mins) | End (mins)
System Calibration Peak Information
Channel | Peak Max RT (mins) | Peak Height (mV) | Peak Area (mV.s)
Flowrate Information
FRM Name | Dodecane
FRM RT (mins) | 19.66667
FRCF | 0.9932203
Column Calibration
Name | PS MEDIUM WITH FM
Created By | Agilent GPC 1
Creation Date | 11/03/2022 12:19:42
Last Modified By | Agilent GPC 1
Last Modified | 11/03/2022 12:33:11
High Limit RT (mins) | 13.3
Low Limit RT (mins) | 18.96667
High Limit MW | 366921
Low Limit MW | 374
K (Input) ((10e-5) dL/g) | 14.1
Alpha (Input) | 0.7
Calibration Flow Marker Name | Dodecane
Calibration Flow Marker RT (mins) | 19.53333
Calibration Comments | GPC Column Calibration created 11 March 2022 by Agilent GPC 1 GPC Column Calibration amended 11 March 2022 by Agilent GPC 1 GPC Column Calibration amended 11 March 2022 by Agilent GPC 1
Calibration Type | GPC Narrow Standard
Concentration Detector Used | RI
Curve Fit Type | Polynomial
Order Of Curve Fit | 3
Number Of Points | 12
Curve Fit Equation | y = - 0.000575x^3 + 0.03954x^2 - 1.35x + 17.88
Coeff a | 17.88044
Coeff b | -1.350201
Coeff c | 0.03954262
Coeff d | -0.0005750484
Residual Sum Of Squares | 0.0002822535
Corrected Sum Of Squares | 9.813696
Coefficient Of Determination | 0.9999712
Standard Y Error Estimate | 0.006349955
Linear Correlation Coefficient | -0.9993959

## Slice Table
Slice Table
RT (mins) | UV 254nm | RI | Area (mV.s) | Norm Ht | Cum Ht | Mw (g/mol) | LogM | dW/dLogM | Outside Calib | Peak
14.18333 | 0.04264873 | 0.004945321 | 0.00247266 | 4.798391e-05 | 1 | 125746 | 5.099494 | 0.002506164 | No | 1
14.2 | 0.2639152 | -0.001457925 | 0.00369881 | 0 | 0.999976 | 123005 | 5.089923 | 0.003752197 | No | 1
14.21667 | 0.5251544 | 0.007397619 | 0.01144392 | 7.17783e-05 | 0.9999401 | 120326 | 5.080359 | 0.01161921 | No | 1
14.23333 | 0.8333786 | 0.01549022 | 0.019918 | 0.0001503 | 0.999829 | 117708 | 5.070806 | 0.02024069 | No | 1
14.25 | 1.195818 | 0.02434577 | 0.03152012 | 0.0002362243 | 0.9996357 | 115149 | 5.06126 | 0.03205864 | No | 1
14.26667 | 1.61582 | 0.03869448 | 0.04808136 | 0.0003754483 | 0.9993298 | 112647 | 5.05172 | 0.0489453 | No | 1
14.28333 | 2.096492 | 0.05746823 | 0.07227198 | 0.000557608 | 0.9988631 | 110202 | 5.042189 | 0.07363444 | No | 1
14.3 | 2.638816 | 0.08707573 | 0.09905661 | 0.0008448864 | 0.9981617 | 107812 | 5.032667 | 0.1010115 | No | 1
14.31667 | 3.24301 | 0.1110375 | 0.1309529 | 0.001077385 | 0.9972003 | 105476 | 5.023154 | 0.1336529 | No | 1
14.33333 | 3.903276 | 0.1508684 | 0.170326 | 0.001463859 | 0.9959294 | 103193 | 5.01365 | 0.1739882 | No | 1
14.35 | 4.61365 | 0.1897837 | 0.2120643 | 0.001841451 | 0.9942763 | 100961 | 5.004154 | 0.2168111 | No | 1
14.36667 | 5.36571 | 0.2343448 | 0.2542603 | 0.002273823 | 0.9922181 | 98779 | 4.994665 | 0.260176 | No | 1
14.38333 | 6.148796 | 0.2741757 | 0.3040857 | 0.002660297 | 0.9897504 | 96646 | 4.985184 | 0.311429 | No | 1
14.4 | 6.948937 | 0.3339956 | 0.3594805 | 0.003240723 | 0.9867991 | 94561 | 4.975712 | 0.3684787 | No | 1
14.41667 | 7.746739 | 0.3849654 | 0.4223522 | 0.003735278 | 0.9833101 | 92522 | 4.966245 | 0.4332967 | No | 1
14.43333 | 8.528615 | 0.459739 | 0.4949895 | 0.004460797 | 0.979211 | 90529 | 4.956788 | 0.5082528 | No | 1
14.45 | 9.279186 | 0.53024 | 0.5718229 | 0.005144861 | 0.9744069 | 88581 | 4.947341 | 0.5876492 | No | 1
14.46667 | 9.977945 | 0.6134059 | 0.6484275 | 0.00595181 | 0.968857 | 86677 | 4.937904 | 0.6669455 | No | 1
14.48333 | 10.61094 | 0.6834492 | 0.7235825 | 0.006631433 | 0.9625637 | 84814 | 4.928468 | 0.7448845 | No | 1
14.5 | 11.16838 | 0.7637158 | 0.8012552 | 0.007410252 | 0.955541 | 82994 | 4.919047 | 0.8255499 | No | 1
14.51667 | 11.63778 | 0.8387945 | 0.8762576 | 0.008138732 | 0.9477644 | 81214 | 4.909631 | 0.9035983 | No | 1
14.53333 | 12.01171 | 0.9137206 | 0.9438595 | 0.008865732 | 0.9392599 | 79473 | 4.90022 | 0.9741408 | No | 1
14.55 | 12.28947 | 0.9739983 | 1.00635 | 0.0094506 | 0.9300993 | 77772 | 4.890823 | 1.039522 | No | 1
14.56667 | 12.47099 | 1.038701 | 1.070976 | 0.0100784 | 0.9203322 | 76108 | 4.88143 | 1.107221 | No | 1
14.58333 | 12.56026 | 1.103251 | 1.129041 | 0.01070473 | 0.9099379 | 74481 | 4.872045 | 1.168245 | No | 1
14.6 | 12.56902 | 1.154831 | 1.175891 | 0.0112052 | 0.89898 | 72890 | 4.862668 | 1.217757 | No | 1
14.61667 | 12.50929 | 1.196951 | 1.210916 | 0.01161389 | 0.8875674 | 71335 | 4.853303 | 1.255093 | No | 1
14.63333 | 12.38976 | 1.22488 | 1.238387 | 0.01188488 | 0.8758148 | 69814 | 4.843943 | 1.284656 | No | 1
14.65 | 12.22106 | 1.251894 | 1.26128 | 0.01214699 | 0.8637957 | 68327 | 4.834592 | 1.309513 | No | 1
14.66667 | 12.0191 | 1.270667 | 1.279825 | 0.01232915 | 0.8515543 | 66872 | 4.825244 | 1.329892 | No | 1
14.68333 | 11.80033 | 1.288983 | 1.290664 | 0.01250686 | 0.839133 | 65450 | 4.81591 | 1.342289 | No | 1
14.7 | 11.57693 | 1.292346 | 1.295476 | 0.01253949 | 0.8266065 | 64059 | 4.80658 | 1.348432 | No | 1
14.71667 | 11.35771 | 1.298607 | 1.290904 | 0.01260024 | 0.8140332 | 62699 | 4.797261 | 1.344806 | No | 1
14.73333 | 11.15282 | 1.283201 | 1.280686 | 0.01245076 | 0.8015044 | 61369 | 4.787949 | 1.335286 | No | 1
14.75 | 10.97136 | 1.278171 | 1.274359 | 0.01240196 | 0.7890747 | 60068 | 4.778643 | 1.329807 | No | 1
14.76667 | 10.819 | 1.270547 | 1.268109 | 0.01232798 | 0.7767064 | 58796 | 4.769348 | 1.324397 | No | 1
14.78333 | 10.69771 | 1.26567 | 1.261171 | 0.01228066 | 0.7643988 | 57552 | 4.76006 | 1.318258 | No | 1
14.8 | 10.60996 | 1.256673 | 1.259422 | 0.01219336 | 0.7521585 | 56335 | 4.750778 | 1.317534 | No | 1
14.81667 | 10.55602 | 1.262171 | 1.262403 | 0.01224671 | 0.7399352 | 55145 | 4.741506 | 1.321758 | No | 1
14.83333 | 10.53244 | 1.262635 | 1.266528 | 0.01225121 | 0.727683 | 53981 | 4.732241 | 1.327187 | No | 1
14.85 | 10.53589 | 1.270422 | 1.27752 | 0.01232677 | 0.7153907 | 52842 | 4.722979 | 1.339824 | No | 1
14.86667 | 10.56057 | 1.284618 | 1.298354 | 0.01246451 | 0.7029917 | 51728 | 4.713726 | 1.362811 | No | 1
14.88333 | 10.59866 | 1.312089 | 1.326054 | 0.01273106 | 0.6903906 | 50639 | 4.704485 | 1.393046 | No | 1
14.9 | 10.64568 | 1.340018 | 1.358408 | 0.01300205 | 0.6775206 | 49574 | 4.695254 | 1.428223 | No | 1
14.91667 | 10.69679 | 1.376798 | 1.398544 | 0.01335892 | 0.6643366 | 48532 | 4.686028 | 1.471645 | No | 1
14.93333 | 10.74306 | 1.420291 | 1.443868 | 0.01378093 | 0.650763 | 47512 | 4.676803 | 1.520601 | No | 1
14.95 | 10.7777 | 1.467446 | 1.492702 | 0.01423847 | 0.6367496 | 46515 | 4.667593 | 1.573334 | No | 1
14.96667 | 10.79398 | 1.517958 | 1.539933 | 0.01472858 | 0.6222622 | 45540 | 4.658393 | 1.624462 | No | 1
14.98333 | 10.78489 | 1.561908 | 1.583884 | 0.01515503 | 0.6073164 | 44585 | 4.649189 | 1.672208 | No | 1
15 | 10.74804 | 1.605859 | 1.627301 | 0.01558148 | 0.591944 | 43652 | 4.640004 | 1.719466 | No | 1
15.01667 | 10.67994 | 1.648742 | 1.671862 | 0.01599756 | 0.5761502 | 42739 | 4.630824 | 1.768009 | No | 1
15.03333 | 10.57506 | 1.694981 | 1.716499 | 0.01644622 | 0.559924 | 41845 | 4.621644 | 1.816711 | No | 1
15.05 | 10.43423 | 1.738017 | 1.757398 | 0.01686379 | 0.5432645 | 40972 | 4.612487 | 1.861529 | No | 1
15.06667 | 10.25854 | 1.776779 | 1.792575 | 0.0172399 | 0.5262081 | 40117 | 4.603328 | 1.900353 | No | 1
15.08333 | 10.04461 | 1.808371 | 1.821725 | 0.01754642 | 0.5088103 | 39280 | 4.594171 | 1.932841 | No | 1
15.1 | 9.793367 | 1.835079 | 1.843321 | 0.01780557 | 0.4911296 | 38462 | 4.585032 | 1.95736 | No | 1
15.11667 | 9.51071 | 1.851564 | 1.854008 | 0.01796552 | 0.4732393 | 37661 | 4.575892 | 1.970321 | No | 1
15.13333 | 9.199553 | 1.856452 | 1.858057 | 0.01801295 | 0.4552452 | 36878 | 4.566767 | 1.97624 | No | 1
15.15 | 8.863798 | 1.859662 | 1.860733 | 0.0180441 | 0.4372118 | 36111 | 4.55764 | 1.980704 | No | 1
15.16667 | 8.508222 | 1.861804 | 1.856008 | 0.01806488 | 0.4191525 | 35361 | 4.548525 | 1.977287 | No | 1
15.18333 | 8.137911 | 1.850212 | 1.837245 | 0.01795241 | 0.4011391 | 34628 | 4.539427 | 1.958894 | No | 1
15.2 | 7.756762 | 1.824278 | 1.807038 | 0.01770077 | 0.3833077 | 33910 | 4.530328 | 1.928256 | No | 1
15.21667 | 7.368929 | 1.789798 | 1.776602 | 0.01736622 | 0.3657695 | 33207 | 4.52123 | 1.89732 | No | 1
15.23333 | 6.977875 | 1.763406 | 1.741894 | 0.01711014 | 0.3485267 | 32520 | 4.512151 | 1.861764 | No | 1
15.25 | 6.588923 | 1.720382 | 1.700167 | 0.01669268 | 0.3316208 | 31847 | 4.503069 | 1.818639 | No | 1
15.26667 | 6.205554 | 1.679952 | 1.653328 | 0.01630039 | 0.3151198 | 31189 | 4.494001 | 1.769968 | No | 1
15.28333 | 5.830652 | 1.626704 | 1.599393 | 0.01578373 | 0.2990735 | 30545 | 4.48494 | 1.713614 | No | 1
15.3 | 5.468079 | 1.572083 | 1.541873 | 0.01525375 | 0.2835506 | 29915 | 4.475889 | 1.65332 | No | 1
15.31667 | 5.117807 | 1.511663 | 1.477105 | 0.01466751 | 0.268586 | 29298 | 4.466838 | 1.585148 | No | 1
15.33333 | 4.780831 | 1.442547 | 1.40753 | 0.01399687 | 0.2542499 | 28694 | 4.457791 | 1.511702 | No | 1
15.35 | 4.458391 | 1.372514 | 1.342076 | 0.01331736 | 0.2405892 | 28104 | 4.448768 | 1.442562 | No | 1
15.36667 | 4.153421 | 1.311637 | 1.281656 | 0.01272667 | 0.2275637 | 27526 | 4.439743 | 1.378726 | No | 1
15.38333 | 3.866688 | 1.251675 | 1.223068 | 0.01214487 | 0.2151246 | 26960 | 4.43072 | 1.316756 | No | 1
15.4 | 3.595864 | 1.19446 | 1.163411 | 0.01158972 | 0.2032541 | 26406 | 4.421703 | 1.253533 | No | 1
15.41667 | 3.342382 | 1.132363 | 1.100093 | 0.01098719 | 0.1919626 | 25864 | 4.412696 | 1.186258 | No | 1
15.43333 | 3.105035 | 1.067823 | 1.041047 | 0.01036097 | 0.1812857 | 25334 | 4.403704 | 1.123484 | No | 1
15.45 | 2.882074 | 1.01427 | 0.9871888 | 0.009841356 | 0.1711818 | 24815 | 4.394714 | 1.066212 | No | 1
15.46667 | 2.673432 | 0.9601072 | 0.9340936 | 0.009315815 | 0.1616006 | 24307 | 4.385731 | 1.00967 | No | 1
15.48333 | 2.476077 | 0.9080801 | 0.8803118 | 0.008811003 | 0.1525348 | 23810 | 4.376759 | 0.9522942 | No | 1
15.5 | 2.289359 | 0.8525436 | 0.82859 | 0.008272138 | 0.143991 | 23323 | 4.367784 | 0.8970554 | No | 1
15.51667 | 2.115673 | 0.8046364 | 0.7825139 | 0.0078073 | 0.1359491 | 22847 | 4.358829 | 0.8478443 | No | 1
15.53333 | 1.952302 | 0.7603914 | 0.7400236 | 0.007377995 | 0.1283544 | 22381 | 4.349879 | 0.802442 | No | 1
15.55 | 1.798821 | 0.7196559 | 0.7018821 | 0.006982743 | 0.1211721 | 21924 | 4.34092 | 0.7616856 | No | 1
15.56667 | 1.655262 | 0.6841083 | 0.6676315 | 0.006637829 | 0.11436 | 21478 | 4.331994 | 0.7250892 | No | 1
15.58333 | 1.518993 | 0.6511548 | 0.6275827 | 0.006318084 | 0.1078803 | 21040 | 4.323046 | 0.6821315 | No | 1
15.6 | 1.390477 | 0.6040106 | 0.5915011 | 0.005860649 | 0.1017893 | 20612 | 4.31412 | 0.6434203 | No | 1
15.61667 | 1.270231 | 0.5789916 | 0.5605312 | 0.005617893 | 0.09604851 | 20193 | 4.305201 | 0.6102117 | No | 1
15.63333 | 1.154817 | 0.5420708 | 0.5256703 | 0.005259654 | 0.09060828 | 19783 | 4.296292 | 0.5727106 | No | 1
15.65 | 1.042742 | 0.5092698 | 0.4943952 | 0.00494139 | 0.08550639 | 19382 | 4.287399 | 0.5390594 | No | 1
15.66667 | 0.9370827 | 0.4795206 | 0.4652564 | 0.004652737 | 0.08070804 | 18989 | 4.278502 | 0.5076855 | No | 1
15.68333 | 0.8394202 | 0.4509921 | 0.4407715 | 0.004375928 | 0.0761925 | 18604 | 4.269606 | 0.4813439 | No | 1
15.7 | 0.7481665 | 0.4305508 | 0.4236108 | 0.004177588 | 0.0719146 | 18227 | 4.260715 | 0.4629649 | No | 1
15.71667 | 0.6600222 | 0.4166707 | 0.4003466 | 0.004042911 | 0.06780325 | 17858 | 4.251833 | 0.4378806 | No | 1
15.73333 | 0.5717648 | 0.3840224 | 0.3749461 | 0.003726127 | 0.06391769 | 17497 | 4.242964 | 0.4104181 | No | 1
15.75 | 0.4876451 | 0.3658699 | 0.3558018 | 0.003549996 | 0.06027865 | 17144 | 4.234112 | 0.3897655 | No | 1
15.76667 | 0.4119698 | 0.3457337 | 0.3341397 | 0.003354617 | 0.05682542 | 16798 | 4.225258 | 0.3663198 | No | 1
15.78333 | 0.3417486 | 0.3225458 | 0.3118674 | 0.003129627 | 0.05358243 | 16459 | 4.216403 | 0.3421675 | No | 1
15.8 | 0.2734688 | 0.3011889 | 0.2952407 | 0.002922404 | 0.05055561 | 16127 | 4.207554 | 0.3241762 | No | 1
15.81667 | 0.2063755 | 0.2892925 | 0.2809792 | 0.002806974 | 0.04769015 | 15802 | 4.198712 | 0.3087554 | No | 1
15.83333 | 0.1426957 | 0.2726659 | 0.2687013 | 0.002645648 | 0.04496311 | 15484 | 4.189883 | 0.2954917 | No | 1
15.85 | 0.08459579 | 0.2647368 | 0.2536769 | 0.002568712 | 0.04235523 | 15173 | 4.181071 | 0.2791842 | No | 1
15.86667 | 0.02984138 | 0.242617 | 0.2325489 | 0.002354086 | 0.03989318 | 14868 | 4.172253 | 0.2561287 | No | 1
15.88333 | -0.02327479 | 0.2224808 | 0.2156934 | 0.002158707 | 0.03763618 | 14570 | 4.16346 | 0.2377465 | No | 1
15.9 | -0.07532479 | 0.2089059 | 0.2060095 | 0.002026992 | 0.03554277 | 14277 | 4.154637 | 0.2272467 | No | 1
15.91667 | -0.1233378 | 0.203113 | 0.2028869 | 0.001970784 | 0.03354334 | 13991 | 4.145849 | 0.2239736 | No | 1
15.93333 | -0.1685246 | 0.2026607 | 0.1997643 | 0.001966395 | 0.03157423 | 13711 | 4.137069 | 0.220695 | No | 1
15.95 | -0.2107617 | 0.1968678 | 0.1926744 | 0.001910187 | 0.02963542 | 13436 | 4.12827 | 0.2130248 | No | 1
15.96667 | -0.2486902 | 0.1884809 | 0.183372 | 0.00182881 | 0.02776542 | 13168 | 4.11952 | 0.2028944 | No | 1
15.98333 | -0.2864287 | 0.178263 | 0.1764347 | 0.001729666 | 0.0259857 | 12904 | 4.110724 | 0.195367 | No | 1
16 | -0.3245134 | 0.1746063 | 0.1680478 | 0.001694186 | 0.02427332 | 12647 | 4.101988 | 0.1862216 | No | 1
16.01667 | -0.3595421 | 0.1614892 | 0.1614919 | 0.001566912 | 0.02264233 | 12394 | 4.093211 | 0.1790925 | No | 1
16.03333 | -0.3923776 | 0.1614947 | 0.1579879 | 0.001566965 | 0.02107497 | 12147 | 4.084469 | 0.1753392 | No | 1
16.05 | -0.4241653 | 0.1544811 | 0.1495247 | 0.001498913 | 0.01954162 | 11905 | 4.075729 | 0.166072 | No | 1
16.06667 | -0.4528641 | 0.1445683 | 0.1410615 | 0.00140273 | 0.01809041 | 11668 | 4.066996 | 0.1567905 | No | 1
16.08333 | -0.479254 | 0.1375547 | 0.1354975 | 0.001334678 | 0.01672134 | 11436 | 4.058274 | 0.1507196 | No | 1
16.1 | -0.5060479 | 0.1334403 | 0.1329089 | 0.001294756 | 0.01540627 | 11208 | 4.049528 | 0.1479515 | No | 1
16.11667 | -0.5305454 | 0.1323776 | 0.1290234 | 0.001284445 | 0.01411633 | 10986 | 4.04084 | 0.1437341 | No | 1
16.13333 | -0.5519911 | 0.1256692 | 0.120255 | 0.001219354 | 0.01286409 | 10768 | 4.032135 | 0.1340665 | No | 1
16.15 | -0.5732428 | 0.1148409 | 0.1149199 | 0.001114289 | 0.01169696 | 10554 | 4.023417 | 0.1282145 | No | 1
16.16667 | -0.5925263 | 0.1149989 | 0.1092033 | 0.001115822 | 0.0105816 | 10345 | 4.01473 | 0.1219276 | No | 1
16.18333 | -0.6107681 | 0.1034077 | 0.1040208 | 0.001003354 | 0.009521733 | 10140 | 4.006038 | 0.1162279 | No | 1
16.2 | -0.62772 | 0.1046338 | 0.1025766 | 0.001015251 | 0.008512161 | 9939 | 3.997343 | 0.1146997 | No | 1
16.21667 | -0.6427038 | 0.1005194 | 0.09678373 | 0.0009753289 | 0.007516605 | 9743 | 3.988693 | 0.1083026 | No | 1
16.23333 | -0.6579884 | 0.09304805 | 0.08824425 | 0.0009028351 | 0.006577271 | 9550 | 3.980003 | 0.09882014 | No | 1
16.25 | -0.6713703 | 0.08344045 | 0.08252765 | 0.0008096137 | 0.005720818 | 9361 | 3.971322 | 0.09248693 | No | 1
16.26667 | -0.6819954 | 0.08161484 | 0.07696364 | 0.0007919 | 0.004919847 | 9177 | 3.962701 | 0.08631528 | No | 1
16.28333 | -0.689884 | 0.07231243 | 0.07071298 | 0.0007016396 | 0.004172877 | 8996 | 3.954049 | 0.07936371 | No | 1
16.3 | -0.6957952 | 0.06911353 | 0.06743779 | 0.0006706011 | 0.003486573 | 8818 | 3.94537 | 0.07574366 | No | 1
16.31667 | -0.7032492 | 0.06576204 | 0.06210265 | 0.0006380819 | 0.002832056 | 8645 | 3.936765 | 0.06980279 | No | 1
16.33333 | -0.7105703 | 0.05844327 | 0.0595904 | 0.0005670687 | 0.002229319 | 8475 | 3.92814 | 0.06702826 | No | 1
16.35 | -0.7156507 | 0.06073753 | 0.06005361 | 0.0005893297 | 0.001650966 | 8308 | 3.919496 | 0.06759884 | No | 1
16.36667 | -0.7203942 | 0.05936969 | 0.05731247 | 0.0005760576 | 0.001068116 | 8145 | 3.910891 | 0.06456055 | No | 1
16.38333 | -0.7243919 | 0.05525526 | 0.05274028 | 0.0005361358 | 0.0005118702 | 7985 | 3.902275 | 0.05945357 | No | 1
16.4 | -0.7258941 | 0.05022531 | 0 | 0.0004873307 | 0 | 7828 | 3.893651 | 0 | No | 1